## HTPG
Lane | Field Age | Lab Aging | ID Number | Rep Number | HTPG (°C) | First temperature | [9 empty] | Second temperature | [9 empty] | Second temperature
[6 empty] | Temperature (°C) | G*/ sinδ (kPa) | ¦G*¦(kPa) | δ (°) | Shear viscosity (mPa s) | Angular frequency (rad/s) | Complex shear strain (%) | Complex shear stress (kPa) | Gap (mm) | Torque (N m) | Temperature (°C) | G*/ sinδ (kPa) | ¦G*¦(kPa) | δ (°) | Shear viscosity (mPa s) | Angular frequency (rad/s) | Complex shear strain (%) | Complex shear stress (kPa) | Gap (mm) | Torque (N m) | Temperature (°C) | G*/ sinδ (kPa) | ¦G*¦(kPa) | δ (°) | Shear viscosity (mPa s) | Angular frequency (rad/s) | Complex shear strain (%) | Complex shear stress (kPa) | Gap (mm) | Torque (N m)
1 | 0-Month | None | 7196 | 1 | 81.7 | 70 | 8.465 | 7.997 | 70.86 | 799700 | 10 | 10.0128 | 0.8007 | 1 | 0.002456 | 76 | 4.215 | 4.047 | 73.78 | 404700 | 10 | 10.0121 | 0.4052 | 1 | 0.001243 | 82 | 2.132 | 2.073 | 76.45 | 207300 | 10 | 10.0123 | 0.2075 | 1 | 0.0006367
1 | 0-Month | None | 7196 | 2 | 81.9 | 76.02 | 4.23 | 4.07 | 74.19 | 407000 | 10 | 10.013 | 0.4075 | 1 | 0.00125 | 82.01 | 2.183 | 2.123 | 76.56 | 212300 | 10 | 10.0135 | 0.2126 | 1 | 0.0006523
1 | 0-Month | None | 7196 | 3 | 83 | 82 | 2.453 | 2.386 | 76.59 | 238600 | 10 | 10.0105 | 0.2388 | 1 | 0.0007328 | 88 | 1.268 | 1.244 | 79.05 | 124400 | 10 | 10.0105 | 0.1246 | 1 | 0.0003822
2 | 0-Month | None | 7197 | 1 | 79.8 | 76 | 3.339 | 3.216 | 74.43 | 321600 | 10 | 10.0088 | 0.3219 | 1 | 0.0009876 | 82 | 1.731 | 1.685 | 76.74 | 168500 | 10 | 10.0086 | 0.1686 | 1 | 0.0005172
2 | 0-Month | None | 7197 | 2 | 80 | 76 | 3.398 | 3.273 | 74.36 | 327300 | 10 | 10.0111 | 0.3276 | 1 | 0.001005 | 82 | 1.779 | 1.731 | 76.67 | 173100 | 10 | 10.0124 | 0.1734 | 1 | 0.0005318
2 | 0-Month | None | 7197 | 3 | 80.7 | 76.02 | 3.709 | 3.574 | 74.45 | 357400 | 10 | 10.0135 | 0.3578 | 1 | 0.001098 | 82.02 | 1.901 | 1.85 | 76.76 | 185000 | 10 | 10.0103 | 0.1852 | 1 | 0.0005682
3 | 0-Month | None | 7198 | 1 | 77 | 70 | 5.316 | 5.217 | 78.9 | 521700 | 10 | 10.0108 | 0.5222 | 1 | 0.001602 | 76 | 2.491 | 2.465 | 81.62 | 246500 | 10 | 10.0129 | 0.2468 | 1 | 0.0007572 | 82 | 1.194 | 1.187 | 83.88 | 118700 | 10 | 10.0114 | 0.1188 | 1 | 0.0003645
3 | 0-Month | None | 7198 | 2 | 77.2 | 76.02 | 2.524 | 2.498 | 81.69 | 249800 | 10 | 10.0129 | 0.2501 | 1 | 0.0007674 | 82.02 | 1.224 | 1.217 | 83.86 | 121700 | 10 | 10.0114 | 0.1218 | 1 | 0.0003737
3 | 0-Month | None | 7198 | 3 | 78 | 76 | 2.82 | 2.79 | 81.68 | 279000 | 10 | 10.0113 | 0.2793 | 1 | 0.000857 | 82 | 1.356 | 1.348 | 83.94 | 134800 | 10 | 10.0131 | 0.135 | 1 | 0.0004143
4 | 0-Month | None | 7199 | 1 | 82.5 | 76 | 4.213 | 3.922 | 68.58 | 392000 | 10 | 10.0129 | 0.3927 | 1 | 0.00121 | 82 | 2.319 | 2.186 | 70.52 | 218600 | 10 | 10.0115 | 0.2189 | 1 | 0.0006715 | 88 | 1.3 | 1.241 | 72.76 | 124100 | 10 | 10.0142 | 0.1243 | 1 | 0.0003814
4 | 0-Month | None | 7199 | 2 | 82.4 | 82 | 2.283 | 2.154 | 70.59 | 215400 | 10 | 10.0133 | 0.2156 | 1 | 0.0006616 | 88 | 1.278 | 1.221 | 72.8 | 122100 | 10 | 10.0141 | 0.1223 | 1 | 0.0003751
4 | 0-Month | None | 7199 | 3 | 82.1 | 76.02 | 3.993 | 3.722 | 68.75 | 372200 | 10 | 10.009 | 0.3725 | 1 | 0.001143 | 82.02 | 2.222 | 2.096 | 70.66 | 209600 | 10 | 10.013 | 0.2099 | 1 | 0.0006439 | 88.01 | 1.238 | 1.184 | 72.92 | 118400 | 10 | 10.0117 | 0.1185 | 1 | 0.0003636
5 | 0-Month | None | 7200 | 1 | 76.9 | 76 | 2.453 | 2.428 | 81.9 | 242800 | 10 | 10.0091 | 0.2431 | 1 | 0.0007457 | 82 | 1.143 | 1.137 | 84.16 | 113700 | 10 | 10.0102 | 0.1138 | 1 | 0.0003492
5 | 0-Month | None | 7200 | 2 | 76.8 | 76 | 2.423 | 2.399 | 81.92 | 239900 | 10 | 10.0131 | 0.2402 | 1 | 0.0007369 | 82 | 1.152 | 1.146 | 84.13 | 114600 | 10 | 10.0118 | 0.1147 | 1 | 0.0003519
5 | 0-Month | None | 7200 | 3 | 74.8 | 76.02 | 1.879 | 1.861 | 82.04 | 186100 | 10 | 10.0118 | 0.1863 | 1 | 0.0005717 | 70 | 4.128 | 4.053 | 79.03 | 405300 | 10 | 10.0088 | 0.4056 | 1 | 0.001245
6 | 0-Month | None | 7201 | 1 | 74.3 | 76 | 1.771 | 1.753 | 81.9 | 175300 | 10 | 10.0107 | 0.1755 | 1 | 0.0005385 | 69.99 | 3.755 | 3.687 | 79.07 | 368700 | 10 | 10.0109 | 0.3691 | 1 | 0.001132
6 | 0-Month | None | 7201 | 2 | 74.7 | 70 | 4.091 | 4.02 | 79.3 | 402000 | 10 | 10.0144 | 0.4025 | 1 | 0.001235 | 76 | 1.862 | 1.844 | 81.97 | 184400 | 10 | 10.013 | 0.1847 | 1 | 0.0005665
6 | 0-Month | None | 7201 | 3 | 74.3 | 70 | 3.874 | 3.807 | 79.29 | 380700 | 10 | 10.0085 | 0.381 | 1 | 0.001169 | 76 | 1.748 | 1.73 | 81.93 | 173000 | 10 | 10.012 | 0.1732 | 1 | 0.0005315
7 | 0-Month | None | 7202 | 1 | 76.4 | 70 | 4.881 | 4.79 | 78.95 | 479000 | 10 | 10.0102 | 0.4795 | 1 | 0.001471 | 76 | 2.321 | 2.296 | 81.55 | 229600 | 10 | 10.0108 | 0.2298 | 1 | 0.0007052 | 82 | 1.12 | 1.114 | 83.79 | 111400 | 10 | 10.0112 | 0.1115 | 1 | 0.0003421
7 | 0-Month | None | 7202 | 2 | 76.4 | 76 | 2.296 | 2.271 | 81.54 | 227100 | 10 | 10.0039 | 0.2272 | 1 | 0.0006969 | 82 | 1.13 | 1.123 | 83.72 | 112300 | 10 | 10.0146 | 0.1125 | 1 | 0.0003451
7 | 0-Month | None | 7202 | 3 | 77.1 | 76 | 2.511 | 2.484 | 81.63 | 248400 | 10 | 10.0134 | 0.2488 | 1 | 0.0007632 | 82 | 1.22 | 1.213 | 83.84 | 121300 | 10 | 10.0129 | 0.1215 | 1 | 0.0003727
8 | 0-Month | None | 7203 | 1 | 78.6 | 76 | 3.04 | 3 | 80.7 | 300000 | 10 | 10.0122 | 0.3004 | 1 | 0.0009217 | 82 | 1.458 | 1.447 | 83.08 | 144700 | 10 | 10.0121 | 0.1449 | 1 | 0.0004445
8 | 0-Month | None | 7203 | 2 | 78.9 | 76.02 | 3.076 | 3.036 | 80.72 | 303600 | 10 | 10.0116 | 0.304 | 1 | 0.0009326 | 82.01 | 1.52 | 1.509 | 83.05 | 150900 | 10 | 10.0137 | 0.1511 | 1 | 0.0004636
8 | 0-Month | None | 7203 | 3 | 79 | 76 | 3.177 | 3.133 | 80.52 | 313300 | 10 | 10.0083 | 0.3136 | 1 | 0.0009621 | 82 | 1.533 | 1.521 | 82.95 | 152100 | 10 | 10.0099 | 0.1523 | 1 | 0.0004672
9 | 0-Month | None | 7204 | 1 | 75.2 | 70 | 4.288 | 4.203 | 78.54 | 420300 | 10 | 10.009 | 0.4206 | 1 | 0.001291 | 76.02 | 1.978 | 1.957 | 81.63 | 195700 | 10 | 10.0133 | 0.1959 | 1 | 0.0006011
9 | 0-Month | None | 7204 | 2 | 75.9 | 70 | 4.677 | 4.585 | 78.65 | 458500 | 10 | 10.0145 | 0.4592 | 1 | 0.001409 | 76 | 2.166 | 2.141 | 81.44 | 214100 | 10 | 10.0106 | 0.2144 | 1 | 0.0006577
9 | 0-Month | None | 7204 | 3 | 74.3 | 70 | 3.769 | 3.691 | 78.37 | 369100 | 10 | 10.0112 | 0.3696 | 1 | 0.001134 | 76 | 1.774 | 1.754 | 81.4 | 175400 | 10 | 10.0101 | 0.1755 | 1 | 0.0005385
10 | 0-Month | None | 7205 | 1 | 72.6 | 70.01 | 3.075 | 3.052 | 83 | 305200 | 10 | 10.0128 | 0.3056 | 1 | 0.0009375 | 76.01 | 1.425 | 1.419 | 85.03 | 141900 | 10 | 10.0132 | 0.1421 | 1 | 0.000436
10 | 0-Month | None | 7205 | 2 | 72.9 | 70 | 3.206 | 3.182 | 82.9 | 318200 | 10 | 10.0069 | 0.3184 | 1 | 0.0009768 | 76 | 1.469 | 1.463 | 84.97 | 146300 | 10 | 10.0114 | 0.1465 | 1 | 0.0004494
10 | 0-Month | None | 7205 | 3 | 71.9 | 70.01 | 2.795 | 2.772 | 82.71 | 277200 | 10 | 10.0122 | 0.2776 | 1 | 0.0008516 | 76.01 | 1.287 | 1.281 | 84.83 | 128100 | 10 | 10.0131 | 0.1283 | 1 | 0.0003936
1 | Tank binder | Unaged | 7029 | 1 | 71.5 | 70.01 | 1.163 | 1.137 | 77.84 | 113700 | 10 | 12.0174 | 0.1366 | 1 | 0.0004191 | 76.02 | 0.643 | 0.632 | 79.32 | 63150 | 10 | 12.0029 | 0.0758 | 1 | 0.0002326
1 | Tank binder | Unaged | 7029 | 2 | 71.9 | 70 | 1.227 | 1.199 | 77.88 | 119900 | 10 | 12.019 | 0.1441 | 1 | 0.0004422 | 76 | 0.647 | 0.635 | 79.16 | 63530 | 10 | 12.0129 | 0.07632 | 1 | 0.0002341
1 | Tank binder | RTFO | 7029 | 1 | 73.1 | 70 | 3.104 | 2.986 | 74.18 | 298600 | 10 | 10.0092 | 0.2989 | 1 | 0.000917 | 76 | 1.589 | 1.541 | 75.92 | 154100 | 10 | 10.0142 | 0.1543 | 1 | 0.0004735
1 | Tank binder | RTFO | 7029 | 2 | 73.1 | 70.02 | 3.052 | 2.936 | 74.11 | 293600 | 10 | 10.012 | 0.2939 | 1 | 0.0009017 | 76.01 | 1.598 | 1.55 | 75.86 | 155000 | 10 | 10.0142 | 0.1552 | 1 | 0.0004762
2 | Tank binder | Unaged | 7046 | 1 | 68.25428 | 64 | 1.58 | 1.57 | 83.7 | - | 10 | 12 | - | 1 | 0.000579 | 70 | 0.762 | 0.759 | 85.1 | - | 10 | 12 | - | 1 | 0.00028
2 | Tank binder | Unaged | 7046 | 2 | 67.96947 | 64 | 1.52 | 1.51 | 83.9 | - | 10 | 12 | - | 1 | 0.0005564 | 70 | 0.734 | 0.732 | 85.3 | - | 10 | 12 | - | 1 | 0.00027
2 | Tank binder | RTFO | 7046 | 1 | 69.3966 | 64 | 4.2624 | 4.19 | 79.2 | - | 10 | 12 | - | 1 | 0.00128 | 70 | 1.9694 | 1.95 | 81.2 | - | 10 | 12 | - | 1 | 0.0005962
2 | Tank binder | RTFO | 7046 | 2 | 69.52647 | 64 | 4.3334 | 4.26 | 79.4 | - | 10 | 12 | - | 1 | 0.001304 | 70 | 2.0172 | 1.992 | 81.4 | - | 10 | 12 | - | 1 | 0.000611
3 | Tank binder | Unaged | 7042 | 1 | 65.2 | 64.02 | 1.162 | 1.161 | 87.47 | 116100 | 10 | 12.0205 | 0.1396 | 1 | 0.0004281 | 70.01 | 0.55 | 0.55 | 88.38 | 54990 | 10 | 12.0147 | 0.06607 | 1 | 0.0002027
3 | Tank binder | Unaged | 7042 | 2 | 65.3 | 64 | 1.177 | 1.176 | 87.41 | 117600 | 10 | 12.0144 | 0.1413 | 1 | 0.0004335 | 70 | 0.547 | 0.546 | 88.3 | 54650 | 10 | 12.0162 | 0.06566 | 1 | 0.0002015
3 | Tank binder | RTFO | 7042 | 1 | 65.8 | 64 | 2.791 | 2.778 | 84.33 | 277800 | 10 | 10.0166 | 0.2782 | 1 | 0.0008536 | 70 | 1.254 | 1.251 | 86.07 | 125100 | 10 | 10.0095 | 0.1252 | 1 | 0.0003842
3 | Tank binder | RTFO | 7042 | 2 | 65.6 | 64 | 2.719 | 2.706 | 84.37 | 270600 | 10 | 10.0138 | 0.2709 | 1 | 0.0008312 | 70 | 1.226 | 1.224 | 86.12 | 122400 | 10 | 10.0116 | 0.1225 | 1 | 0.0003758
4 | Tank binder | Unaged | 7116 | 1 | 79 | 76 | 1.275 | 1.174 | 67.08 | 117400 | 10 | 12.0178 | 0.1411 | 1 | 0.0004328 | 82 | 0.782 | 0.724 | 67.74 | 72380 | 10 | 12.0152 | 0.08696 | 1 | 0.0002668
4 | Tank binder | Unaged | 7116 | 2 | 78.9 | 76 | 1.27 | 1.17 | 67.07 | 117000 | 10 | 12.0084 | 0.1405 | 1 | 0.000431 | 82 | 0.777 | 0.719 | 67.73 | 71860 | 10 | 12.0128 | 0.08632 | 1 | 0.0002648
4 | Tank binder | RTFO | 7116 | 1 | 77 | 76 | 2.399 | 2.179 | 65.29 | 217900 | 10 | 10.0128 | 0.2182 | 1 | 0.0006694 | 82 | 1.428 | 1.309 | 66.42 | 130900 | 10 | 10.0095 | 0.131 | 1 | 0.0004019
4 | Tank binder | RTFO | 7116 | 2 | 76.8 | 76 | 2.353 | 2.139 | 65.35 | 213900 | 10 | 10.0129 | 0.2141 | 1 | 0.000657 | 82 | 1.395 | 1.279 | 66.47 | 127900 | 10 | 10.0134 | 0.1281 | 1 | 0.000393
5 | Tank binder | Unaged | 7117 | 1 | 67.3 | 64 | 1.511 | 1.51 | 87.46 | 151000 | 10 | 12.0154 | 0.1814 | 1 | 0.0005565 | 70 | 0.706 | 0.706 | 88.38 | 70590 | 10 | 12.0147 | 0.08481 | 1 | 0.0002602
5 | Tank binder | Unaged | 7117 | 2 | 67.3 | 64.01 | 1.534 | 1.532 | 87.35 | 153200 | 10 | 12.0115 | 0.184 | 1 | 0.0005646 | 70.01 | 0.71 | 0.71 | 88.27 | 70990 | 10 | 12.0127 | 0.08527 | 1 | 0.0002616
5 | Tank binder | RTFO | 7117 | 1 | 67.8 | 64 | 3.692 | 3.676 | 84.65 | 367600 | 10 | 10.0067 | 0.3678 | 1 | 0.001129 | 70 | 1.646 | 1.643 | 86.33 | 164300 | 10 | 10.013 | 0.1645 | 1 | 0.0005046
5 | Tank binder | RTFO | 7117 | 2 | 67.6 | 64 | 3.555 | 3.54 | 84.69 | 354000 | 10 | 10.0123 | 0.3544 | 1 | 0.001087 | 70 | 1.587 | 1.584 | 86.34 | 158400 | 10 | 10.0107 | 0.1586 | 1 | 0.0004865
6 | Tank binder | Unaged | 7119 | 1 | 66.4 | 64 | 1.367 | 1.365 | 87.32 | 136500 | 10 | 12.0153 | 0.164 | 1 | 0.0005032 | 70 | 0.628 | 0.628 | 88.26 | 62810 | 10 | 12.0149 | 0.07547 | 1 | 0.0002315
6 | Tank binder | Unaged | 7119 | 2 | 66.7 | 64 | 1.415 | 1.413 | 87.3 | 141300 | 10 | 12.0218 | 0.1699 | 1 | 0.0005212 | 70 | 0.646 | 0.646 | 88.24 | 64590 | 10 | 12.0158 | 0.07761 | 1 | 0.0002381
6 | Tank binder | RTFO | 7119 | 1 | 67.4 | 64.01 | 3.43 | 3.412 | 84.22 | 341200 | 10 | 10.0117 | 0.3416 | 1 | 0.001048 | 70.01 | 1.549 | 1.546 | 85.96 | 154600 | 10 | 10.0113 | 0.1547 | 1 | 0.0004747
6 | Tank binder | RTFO | 7119 | 2 | 67.4 | 64 | 3.449 | 3.431 | 84.18 | 343100 | 10 | 10.0119 | 0.3435 | 1 | 0.001054 | 70 | 1.562 | 1.558 | 85.93 | 155800 | 10 | 10.0102 | 0.156 | 1 | 0.0004785
7 | Tank binder | Unaged | 7098 | 1 | 63 | 58 | 1.8655 | 1.8599 | 85.55 | - | 10 | 12 | - | 1 | - | 64 | 0.8816 | 0.8803 | 86.95 | - | 10 | 12 | - | 1 | -
7 | Tank binder | Unaged | 7098 | 2 | 62.9 | 58 | 1.8658 | 1.8599 | 85.45 | - | 10 | 12 | - | 1 | - | 64 | 0.8727 | 0.8714 | 86.86 | - | 10 | 12 | - | 1 | -
7 | Tank binder | RTFO | 7098 | 1 | 62.9 | 58 | 4.1515 | 4.116 | 82.05 | - | 10 | 10 | - | 1 | - | 64 | 1.9 | 1.8898 | 84.05 | - | 10 | 10 | - | 1 | -
7 | Tank binder | RTFO | 7098 | 2 | 62.9 | 58 | 4.1816 | 4.1413 | 82.04 | - | 10 | 10 | - | 1 | - | 64 | 1.9127 | 1.9024 | 84.04 | - | 10 | 10 | - | 1 | -
8 | Tank binder | Unaged | 7101 | 1 | 63.5 | 58 | 2.0727 | 2.0688 | 86.49 | - | 10 | 12 | - | 1 | - | 64 | 0.9376 | 0.9369 | 87.79 | - | 10 | 12 | - | 1 | -
8 | Tank binder | Unaged | 7101 | 2 | 63.5 | 58 | 2.0758 | 2.0718 | 86.44 | - | 10 | 12 | - | 1 | - | 64 | 0.9338 | 0.9331 | 87.78 | - | 10 | 12 | - | 1 | -
8 | Tank binder | RTFO | 7101 | 1 | 64.1 | 64 | 2.2285 | 2.2197 | 84.91 | - | 10 | 10 | - | 1 | - | 70 | 1.0352 | 1.0334 | 86.59 | - | 10 | 10 | - | 1 | -
8 | Tank binder | RTFO | 7101 | 2 | 64.1 | 64 | 2.2188 | 2.2101 | 84.93 | - | 10 | 10 | - | 1 | - | 70 | 1.0243 | 1.0226 | 86.61 | - | 10 | 10 | - | 1 | -
9 | Tank binder | Unaged | 7109 | 1 | 66 | 64 | 1.306 | 1.304 | 86.71 | 130400 | 10 | 12.0144 | 0.1567 | 1 | 0.0004807 | 70 | 0.597 | 0.596 | 87.8 | 59630 | 10 | 12.0185 | 0.07167 | 1 | 0.0002199
9 | Tank binder | Unaged | 7109 | 2 | 66.1 | 64 | 1.308 | 1.306 | 86.69 | 130600 | 10 | 12.0106 | 0.1568 | 1 | 0.0004811 | 70 | 0.604 | 0.603 | 87.78 | 60320 | 10 | 12.0139 | 0.07247 | 1 | 0.0002223
9 | Tank binder | RTFO | 7109 | 1 | 68.1 | 64 | 3.771 | 3.739 | 82.43 | 373900 | 10 | 10.0099 | 0.3742 | 1 | 0.001148 | 70 | 1.721 | 1.713 | 84.5 | 171300 | 10 | 10.0116 | 0.1715 | 1 | 0.0005262
9 | Tank binder | RTFO | 7109 | 2 | 67.9 | 64 | 3.652 | 3.622 | 82.59 | 362200 | 10 | 10.003 | 0.3623 | 1 | 0.001111 | 70 | 1.662 | 1.655 | 84.66 | 165500 | 10 | 10.011 | 0.1657 | 1 | 0.0005083
10 | Tank binder | Unaged | 7131 | 1 | 67.2 | 64 | 1.525 | 1.522 | 86.66 | 152200 | 10 | 12.0105 | 0.1828 | 1 | 0.0005608 | 70 | 0.683 | 0.683 | 87.67 | 68270 | 10 | 12.0148 | 0.08203 | 1 | 0.0002517
10 | Tank binder | Unaged | 7131 | 2 | 67.2 | 64 | 1.515 | 1.513 | 86.77 | 151300 | 10 | 12.017 | 0.1818 | 1 | 0.0005578 | 70 | 0.689 | 0.688 | 87.85 | 68850 | 10 | 12.0145 | 0.08272 | 1 | 0.0002538
10 | Tank binder | RTFO | 7131 | 1 | 68.4 | 64 | 3.995 | 3.967 | 83.16 | 396700 | 10 | 10.0126 | 0.3972 | 1 | 0.001218 | 70 | 1.779 | 1.773 | 85.13 | 177300 | 10 | 10.0143 | 0.1775 | 1 | 0.0005447
10 | Tank binder | RTFO | 7131 | 2 | 68 | 64.02 | 3.744 | 3.719 | 83.4 | 371900 | 10 | 10.0101 | 0.3723 | 1 | 0.001142 | 70.01 | 1.688 | 1.683 | 85.28 | 168300 | 10 | 10.0123 | 0.1685 | 1 | 0.0005169

## Binder Frequency Sweep (old)
Lane 1 (recovered 0-Month, No Laboratory Aging) | [10 empty] | Lane 2 (recovered 0-Month, No Laboratory Aging) | [10 empty] | Lane 3 (recovered 0-Month, No Laboratory Aging) | [10 empty] | Lane 4 (recovered 0-Month, No Laboratory Aging) | [10 empty] | Lane 5 (recovered 0-Month, No Laboratory Aging) | [10 empty] | Lane 6 (recovered 0-Month, No Laboratory Aging) | [10 empty] | Lane 7 (recovered 0-Month, No Laboratory Aging) | [10 empty] | Lane 8 (recovered 0-Month, No Laboratory Aging) | [10 empty] | Lane 9 (recovered 0-Month, No Laboratory Aging) | [10 empty] | Lane 10 (recovered 0-Month, No Laboratory Aging)
Angular Frequency (rad/s) | ¦G*¦ (Pa) | Phase Angle (°) | Torque (mNm) | Time (s) | Strain (%) | ¦G*¦/sinδ (Pa) | Loss modulus (Pa) | Shear Stress (Pa) | Storage Modulus (Pa) | Temperature (°C) | Angular Frequency (rad/s) | ¦G*¦ (Pa) | Phase Angle (°) | Torque (mNm) | Time (s) | Strain (%) | ¦G*¦/sinδ (Pa) | Loss modulus (Pa) | Shear Stress (Pa) | Storage Modulus (Pa) | Temperature (°C) | Angular Frequency (rad/s) | ¦G*¦ (Pa) | Phase Angle (°) | Torque (mNm) | Time (s) | Strain (%) | ¦G*¦/sinδ (Pa) | Loss modulus (Pa) | Shear Stress (Pa) | Storage Modulus (Pa) | Temperature (°C) | Angular Frequency (rad/s) | ¦G*¦ (Pa) | Phase Angle (°) | Torque (mNm) | Time (s) | Strain (%) | ¦G*¦/sinδ (Pa) | Loss modulus (Pa) | Shear Stress (Pa) | Storage Modulus (Pa) | Temperature (°C) | Angular Frequency (rad/s) | ¦G*¦ (Pa) | Phase Angle (°) | Torque (mNm) | Time (s) | Strain (%) | ¦G*¦/sinδ (Pa) | Loss modulus (Pa) | Shear Stress (Pa) | Storage Modulus (Pa) | Temperature (°C) | Angular Frequency (rad/s) | ¦G*¦ (Pa) | Phase Angle (°) | Torque (mNm) | Time (s) | Strain (%) | ¦G*¦/sinδ (Pa) | Loss modulus (Pa) | Shear Stress (Pa) | Storage Modulus (Pa) | Temperature (°C) | Angular Frequency (rad/s) | ¦G*¦ (Pa) | Phase Angle (°) | Torque (mNm) | Time (s) | Strain (%) | ¦G*¦/sinδ (Pa) | Loss modulus (Pa) | Shear Stress (Pa) | Storage Modulus (Pa) | Temperature (°C) | Angular Frequency (rad/s) | ¦G*¦ (Pa) | Phase Angle (°) | Torque (mNm) | Time (s) | Strain (%) | ¦G*¦/sinδ (Pa) | Loss modulus (Pa) | Shear Stress (Pa) | Storage Modulus (Pa) | Temperature (°C) | Angular Frequency (rad/s) | ¦G*¦ (Pa) | Phase Angle (°) | Torque (mNm) | Time (s) | Strain (%) | ¦G*¦/sinδ (Pa) | Loss modulus (Pa) | Shear Stress (Pa) | Storage Modulus (Pa) | Temperature (°C) | Angular Frequency (rad/s) | ¦G*¦ (Pa) | Phase Angle (°) | Torque (mNm) | Time (s) | Strain (%) | ¦G*¦/sinδ (Pa) | Loss modulus (Pa) | Shear Stress (Pa) | Storage Modulus (Pa) | Temperature (°C)
0.1 | 5410000 | 45.9 | 0.383 | 6270 | 0.0701 | 7540000 | 3890000 | 3800 | 3770000 | 10 | 0.1 | 3900000 | 48.5 | 0.392 | 5710 | 0.1 | 5210000 | 2920000 | 3900 | 2580000 | 10 | 0.1 | 4060000 | 47.3 | 0.296 | 6130 | 0.0722 | 5530000 | 2990000 | 2930 | 2760000 | 10 | 0.1 | 2500000 | 49.9 | 0.251 | 5710 | 0.1 | 3260000 | 1910000 | 2500 | 1610000 | 10 | 0.1 | 6480000 | 45.5 | 0.652 | 5710 | 0.1 | 9080000 | 4620000 | 6480 | 4540000 | 10 | 0.1 | 5230000 | 46.3 | 0.374 | 6160 | 0.0709 | 7230000 | 3790000 | 3710 | 3610000 | 10 | 0.1 | 3050000 | 50.4 | 0.307 | 5710 | 0.1 | 3960000 | 2350000 | 3050 | 1950000 | 10 | 0.1 | 5120000 | 46.5 | 0.362 | 6150 | 0.0701 | 7060000 | 3710000 | 3590 | 3530000 | 10 | 0.1 | 4400000 | 46.8 | 0.314 | 6170 | 0.0709 | 6030000 | 3210000 | 3120 | 3010000 | 10 | 0.1 | 3160000 | 51.4 | 0.317 | 5710 | 0.1 | 4040000 | 2470000 | 3160 | 1970000 | 10
0.126 | 6170000 | 45.1 | 0.616 | 6500 | 0.0991 | 8710000 | 4370000 | 6110 | 4360000 | 10 | 0.126 | 4480000 | 47.5 | 0.45 | 5880 | 0.1 | 6080000 | 3300000 | 4480 | 3030000 | 10 | 0.126 | 4640000 | 46.4 | 0.464 | 6360 | 0.0992 | 6410000 | 3360000 | 4600 | 3200000 | 10 | 0.126 | 2890000 | 49.1 | 0.29 | 5880 | 0.1 | 3820000 | 2180000 | 2890 | 1890000 | 10 | 0.126 | 7400000 | 44.6 | 0.744 | 5880 | 0.1 | 10500000 | 5200000 | 7400 | 5270000 | 10 | 0.126 | 5960000 | 45.4 | 0.595 | 6390 | 0.0991 | 8370000 | 4240000 | 5900 | 4190000 | 10 | 0.126 | 3520000 | 49.5 | 0.354 | 5880 | 0.1 | 4630000 | 2680000 | 3520 | 2290000 | 10 | 0.126 | 5830000 | 45.6 | 0.583 | 6380 | 0.0992 | 8170000 | 4160000 | 5780 | 4080000 | 10 | 0.126 | 5010000 | 45.9 | 0.501 | 6400 | 0.0992 | 6980000 | 3600000 | 4970 | 3490000 | 10 | 0.126 | 3640000 | 50.5 | 0.366 | 5880 | 0.1 | 4720000 | 2810000 | 3640 | 2320000 | 10
0.158 | 6940000 | 44.3 | 0.703 | 6600 | 0.1 | 9940000 | 4850000 | 6970 | 4970000 | 10 | 0.158 | 5100000 | 46.8 | 0.513 | 6030 | 0.1 | 7000000 | 3720000 | 5100 | 3490000 | 10 | 0.158 | 5250000 | 45.6 | 0.53 | 6460 | 0.1 | 7340000 | 3750000 | 5260 | 3670000 | 10 | 0.158 | 3310000 | 48.3 | 0.333 | 6030 | 0.1 | 4440000 | 2470000 | 3310 | 2200000 | 10 | 0.158 | 8380000 | 43.7 | 0.842 | 6030 | 0.1 | 12100000 | 5790000 | 8380 | 6050000 | 10 | 0.158 | 6710000 | 44.6 | 0.679 | 6490 | 0.1 | 9570000 | 4710000 | 6740 | 4780000 | 10 | 0.158 | 4040000 | 48.6 | 0.406 | 6030 | 0.1 | 5380000 | 3030000 | 4040 | 2670000 | 10 | 0.158 | 6580000 | 44.9 | 0.665 | 6480 | 0.1 | 9320000 | 4640000 | 6600 | 4660000 | 10 | 0.158 | 5650000 | 45.1 | 0.572 | 6500 | 0.1 | 7980000 | 4010000 | 5670 | 3990000 | 10 | 0.158 | 4180000 | 49.5 | 0.421 | 6030 | 0.1 | 5500000 | 3180000 | 4180 | 2720000 | 10
0.2 | 7790000 | 43.5 | 0.785 | 6680 | 0.1 | 11300000 | 5370000 | 7790 | 5650000 | 10 | 0.2 | 5790000 | 45.9 | 0.582 | 6160 | 0.1 | 8060000 | 4160000 | 5790 | 4030000 | 10 | 0.2 | 5910000 | 44.9 | 0.596 | 6530 | 0.1 | 8380000 | 4170000 | 5910 | 4190000 | 10 | 0.2 | 3760000 | 47.7 | 0.378 | 6160 | 0.1 | 5080000 | 2780000 | 3760 | 2530000 | 10 | 0.2 | 9420000 | 42.8 | 0.947 | 6160 | 0.1 | 13900000 | 6410000 | 9430 | 6910000 | 10 | 0.2 | 7540000 | 43.8 | 0.76 | 6570 | 0.1 | 10900000 | 5210000 | 7540 | 5440000 | 10 | 0.2 | 4600000 | 47.9 | 0.463 | 6150 | 0.1 | 6210000 | 3410000 | 4600 | 3090000 | 10 | 0.2 | 7380000 | 44.1 | 0.745 | 6560 | 0.1 | 10600000 | 5140000 | 7390 | 5300000 | 10 | 0.2 | 6350000 | 44.4 | 0.641 | 6580 | 0.1 | 9080000 | 4450000 | 6360 | 4540000 | 10 | 0.2 | 4800000 | 48.5 | 0.482 | 6160 | 0.1 | 6400000 | 3600000 | 4800 | 3180000 | 10
0.251 | 8720000 | 42.8 | 0.879 | 6740 | 0.1 | 12800000 | 5930000 | 8720 | 6390000 | 10 | 0.251 | 6540000 | 45.2 | 0.657 | 6270 | 0.1 | 9220000 | 4640000 | 6540 | 4610000 | 10 | 0.251 | 6630000 | 44.1 | 0.669 | 6600 | 0.1 | 9520000 | 4620000 | 6630 | 4760000 | 10 | 0.251 | 4280000 | 46.9 | 0.43 | 6270 | 0.1 | 5860000 | 3120000 | 4280 | 2920000 | 10 | 0.251 | 10600000 | 41.8 | 1.06 | 6270 | 0.1 | 15900000 | 7050000 | 10600 | 7880000 | 10 | 0.251 | 8440000 | 43 | 0.851 | 6630 | 0.1 | 12400000 | 5760000 | 8440 | 6170000 | 10 | 0.251 | 5210000 | 47.2 | 0.524 | 6270 | 0.1 | 7110000 | 3820000 | 5210 | 3550000 | 10 | 0.251 | 8270000 | 43.4 | 0.834 | 6620 | 0.1 | 12000000 | 5680000 | 8280 | 6010000 | 10 | 0.251 | 7120000 | 43.7 | 0.718 | 6640 | 0.1 | 10300000 | 4920000 | 7130 | 5150000 | 10 | 0.251 | 5440000 | 47.9 | 0.546 | 6270 | 0.1 | 7320000 | 4040000 | 5440 | 3640000 | 10
0.316 | 9730000 | 42.1 | 0.98 | 6790 | 0.1 | 14500000 | 6530000 | 9730 | 7210000 | 10 | 0.316 | 7360000 | 44.4 | 0.74 | 6370 | 0.1 | 10500000 | 5150000 | 7360 | 5250000 | 10 | 0.316 | 7430000 | 43.4 | 0.749 | 6650 | 0.1 | 10800000 | 5110000 | 7430 | 5400000 | 10 | 0.316 | 4840000 | 46.1 | 0.487 | 6370 | 0.1 | 6720000 | 3490000 | 4840 | 3360000 | 10 | 0.316 | 11800000 | 41.3 | 1.18 | 6370 | 0.1 | 17800000 | 7780000 | 11800 | 8840000 | 10 | 0.316 | 9430000 | 42.3 | 0.951 | 6680 | 0.1 | 14000000 | 6350000 | 9430 | 6980000 | 10 | 0.316 | 5900000 | 46.3 | 0.593 | 6370 | 0.1 | 8160000 | 4270000 | 5900 | 4080000 | 10 | 0.316 | 9250000 | 42.7 | 0.932 | 6670 | 0.1 | 13600000 | 6270000 | 9250 | 6800000 | 10 | 0.316 | 7960000 | 43 | 0.802 | 6690 | 0.0999 | 11700000 | 5430000 | 7950 | 5820000 | 10 | 0.316 | 6180000 | 47.1 | 0.621 | 6370 | 0.1 | 8440000 | 4530000 | 6180 | 4210000 | 10
0.398 | 10800000 | 41.4 | 1.09 | 6830 | 0.1 | 16400000 | 7170000 | 10800 | 8120000 | 10 | 0.398 | 8260000 | 43.7 | 0.831 | 6460 | 0.1 | 12000000 | 5710000 | 8260 | 5970000 | 10 | 0.398 | 8310000 | 42.7 | 0.837 | 6690 | 0.1 | 12200000 | 5640000 | 8310 | 6100000 | 10 | 0.398 | 5460000 | 45.5 | 0.548 | 6460 | 0.1 | 7650000 | 3890000 | 5460 | 3830000 | 10 | 0.398 | 13100000 | 40.5 | 1.32 | 6470 | 0.1 | 20200000 | 8520000 | 13100 | 9970000 | 10 | 0.398 | 10500000 | 41.6 | 1.06 | 6720 | 0.1 | 15800000 | 6970000 | 10500 | 7860000 | 10 | 0.398 | 6660000 | 45.6 | 0.67 | 6460 | 0.1 | 9320000 | 4760000 | 6660 | 4660000 | 10 | 0.398 | 10300000 | 42 | 1.04 | 6710 | 0.1 | 15400000 | 6910000 | 10300 | 7660000 | 10 | 0.398 | 8890000 | 42.4 | 0.897 | 6730 | 0.1 | 13200000 | 5990000 | 8900 | 6570000 | 10 | 0.398 | 6980000 | 46.3 | 0.702 | 6460 | 0.1 | 9660000 | 5040000 | 6980 | 4820000 | 10
0.501 | 12000000 | 40.8 | 1.21 | 6860 | 0.1 | 18400000 | 7870000 | 12000 | 9120000 | 10 | 0.501 | 9260000 | 43 | 0.93 | 6540 | 0.1 | 13600000 | 6320000 | 9260 | 6770000 | 10 | 0.501 | 9260000 | 42.1 | 0.934 | 6720 | 0.1 | 13800000 | 6210000 | 9270 | 6880000 | 10 | 0.501 | 6140000 | 44.8 | 0.618 | 6540 | 0.1 | 8720000 | 4330000 | 6150 | 4360000 | 10 | 0.501 | 14600000 | 39.7 | 1.47 | 6540 | 0.1 | 22900000 | 9320000 | 14600 | 11200000 | 10 | 0.501 | 11700000 | 40.9 | 1.18 | 6750 | 0.1 | 17800000 | 7650000 | 11700 | 8830000 | 10 | 0.501 | 7500000 | 44.9 | 0.754 | 6540 | 0.1 | 10600000 | 5290000 | 7500 | 5320000 | 10 | 0.501 | 11500000 | 41.4 | 1.16 | 6740 | 0.1 | 17400000 | 7590000 | 11500 | 8610000 | 10 | 0.501 | 9900000 | 41.7 | 0.999 | 6760 | 0.1 | 14900000 | 6590000 | 9910 | 7390000 | 10 | 0.501 | 7880000 | 45.4 | 0.792 | 6540 | 0.1 | 11100000 | 5620000 | 7880 | 5530000 | 10
0.631 | 13400000 | 40.1 | 1.35 | 6890 | 0.1 | 20700000 | 8610000 | 13400 | 10200000 | 10 | 0.631 | 10300000 | 42.4 | 1.04 | 6600 | 0.1 | 15300000 | 6980000 | 10300 | 7640000 | 10 | 0.631 | 10300000 | 41.4 | 1.04 | 6750 | 0.1 | 15600000 | 6820000 | 10300 | 7720000 | 10 | 0.631 | 6910000 | 44.1 | 0.694 | 6600 | 0.1 | 9930000 | 4810000 | 6910 | 4960000 | 10 | 0.631 | 16100000 | 39 | 1.62 | 6600 | 0.1 | 25600000 | 10200000 | 16100 | 12500000 | 10 | 0.631 | 13000000 | 40.2 | 1.31 | 6780 | 0.1 | 20100000 | 8370000 | 13000 | 9900000 | 10 | 0.631 | 8410000 | 44.2 | 0.845 | 6600 | 0.1 | 12100000 | 5860000 | 8410 | 6030000 | 10 | 0.631 | 12800000 | 40.7 | 1.29 | 6770 | 0.1 | 19600000 | 8320000 | 12800 | 9670000 | 10 | 0.631 | 11000000 | 41.1 | 1.11 | 6790 | 0.1 | 16800000 | 7240000 | 11000 | 8300000 | 10 | 0.631 | 8860000 | 44.6 | 0.891 | 6600 | 0.1 | 12600000 | 6220000 | 8860 | 6300000 | 10
0.794 | 14800000 | 39.5 | 1.49 | 6910 | 0.1 | 23300000 | 9400000 | 14800 | 11400000 | 10 | 0.794 | 11500000 | 41.7 | 1.16 | 6650 | 0.1 | 17300000 | 7680000 | 11500 | 8610000 | 10 | 0.794 | 11400000 | 40.8 | 1.15 | 6770 | 0.1 | 17500000 | 7480000 | 11500 | 8670000 | 10 | 0.794 | 7730000 | 43.5 | 0.777 | 6650 | 0.1 | 11200000 | 5330000 | 7730 | 5600000 | 10 | 0.794 | 17800000 | 38.3 | 1.79 | 6660 | 0.1 | 28800000 | 11000000 | 17800 | 14000000 | 10 | 0.794 | 14400000 | 39.5 | 1.45 | 6800 | 0.1 | 22600000 | 9140000 | 14400 | 11100000 | 10 | 0.794 | 9420000 | 43.5 | 0.947 | 6650 | 0.1 | 13700000 | 6480000 | 9420 | 6830000 | 10 | 0.794 | 14100000 | 40.1 | 1.43 | 6790 | 0.1 | 22000000 | 9110000 | 14200 | 10800000 | 10 | 0.794 | 12200000 | 40.5 | 1.23 | 6810 | 0.1 | 18800000 | 7930000 | 12200 | 9300000 | 10 | 0.794 | 9940000 | 43.9 | 0.999 | 6650 | 0.1 | 14300000 | 6890000 | 9940 | 7160000 | 10
1 | 16400000 | 38.8 | 1.65 | 6930 | 0.1 | 26100000 | 10200000 | 16400 | 12700000 | 10 | 1 | 12800000 | 41 | 1.29 | 6700 | 0.1 | 19600000 | 8430000 | 12800 | 9680000 | 10 | 1 | 12700000 | 40.1 | 1.28 | 6790 | 0.1 | 19700000 | 8180000 | 12700 | 9720000 | 10 | 1 | 8640000 | 42.9 | 0.868 | 6700 | 0.1 | 12700000 | 5880000 | 8640 | 6330000 | 10 | 1 | 19700000 | 37.6 | 1.98 | 6700 | 0.1 | 32200000 | 12000000 | 19700 | 15600000 | 10 | 1 | 15900000 | 38.9 | 1.6 | 6820 | 0.1 | 25300000 | 9970000 | 15900 | 12400000 | 10 | 1 | 10500000 | 42.8 | 1.06 | 6700 | 0.1 | 15500000 | 7160000 | 10500 | 7730000 | 10 | 1 | 15700000 | 39.4 | 1.58 | 6810 | 0.1 | 24700000 | 9950000 | 15700 | 12100000 | 10 | 1 | 13500000 | 39.8 | 1.37 | 6830 | 0.1 | 21200000 | 8670000 | 13600 | 10400000 | 10 | 1 | 11100000 | 43.2 | 1.11 | 6700 | 0.1 | 16200000 | 7590000 | 11100 | 8090000 | 10
1.26 | 18000000 | 38.2 | 1.82 | 6950 | 0.1 | 29200000 | 11200000 | 18100 | 14200000 | 10 | 1.26 | 14300000 | 40.4 | 1.43 | 6730 | 0.1 | 22000000 | 9230000 | 14300 | 10900000 | 10 | 1.26 | 14100000 | 39.5 | 1.42 | 6810 | 0.1 | 22100000 | 8940000 | 14100 | 10900000 | 10 | 1.26 | 9640000 | 42.2 | 0.969 | 6730 | 0.1 | 14300000 | 6470000 | 9640 | 7140000 | 10 | 1.26 | 21600000 | 36.9 | 2.17 | 6730 | 0.1 | 36000000 | 13000000 | 21600 | 17300000 | 10 | 1.26 | 17500000 | 38.2 | 1.77 | 6840 | 0.1 | 28300000 | 10800000 | 17500 | 13800000 | 10 | 1.26 | 11700000 | 42.1 | 1.18 | 6730 | 0.1 | 17500000 | 7880000 | 11800 | 8710000 | 10 | 1.26 | 17300000 | 38.8 | 1.75 | 6830 | 0.1 | 27600000 | 10900000 | 17300 | 13500000 | 10 | 1.26 | 15000000 | 39.2 | 1.51 | 6850 | 0.1 | 23700000 | 9480000 | 15000 | 11600000 | 10 | 1.26 | 12400000 | 42.4 | 1.25 | 6730 | 0.1 | 18400000 | 8360000 | 12400 | 9160000 | 10
1.58 | 19900000 | 37.5 | 2 | 6970 | 0.1 | 32600000 | 12100000 | 19900 | 15800000 | 10 | 1.58 | 15800000 | 39.8 | 1.59 | 6760 | 0.1 | 24700000 | 10100000 | 15800 | 12100000 | 10 | 1.58 | 15500000 | 38.9 | 1.57 | 6830 | 0.1 | 24800000 | 9760000 | 15600 | 12100000 | 10 | 1.58 | 10700000 | 41.6 | 1.08 | 6760 | 0.1 | 16200000 | 7130000 | 10700 | 8020000 | 10 | 1.58 | 23800000 | 36.3 | 2.39 | 6760 | 0.1 | 40100000 | 14100000 | 23800 | 19100000 | 10 | 1.58 | 19300000 | 37.6 | 1.95 | 6860 | 0.1 | 31700000 | 11800000 | 19300 | 15300000 | 10 | 1.58 | 13100000 | 41.5 | 1.31 | 6760 | 0.1 | 19700000 | 8660000 | 13100 | 9800000 | 10 | 1.58 | 19100000 | 38.2 | 1.93 | 6850 | 0.1 | 30900000 | 11800000 | 19100 | 15000000 | 10 | 1.58 | 16600000 | 38.6 | 1.67 | 6870 | 0.1 | 26500000 | 10300000 | 16600 | 12900000 | 10 | 1.58 | 13800000 | 41.7 | 1.39 | 6760 | 0.1 | 20800000 | 9190000 | 13800 | 10300000 | 10
2 | 21900000 | 36.9 | 2.21 | 6980 | 0.1 | 36400000 | 13100000 | 21900 | 17500000 | 10 | 2 | 17500000 | 39.1 | 1.76 | 6780 | 0.1 | 27700000 | 11000000 | 17500 | 13600000 | 10 | 2 | 17200000 | 38.2 | 1.73 | 6840 | 0.1 | 27700000 | 10600000 | 17200 | 13500000 | 10 | 2 | 11900000 | 41 | 1.2 | 6780 | 0.1 | 18200000 | 7830000 | 11900 | 9010000 | 10 | 2 | 26000000 | 35.7 | 2.62 | 6780 | 0.1 | 44700000 | 15200000 | 26100 | 21200000 | 10 | 2 | 21200000 | 36.9 | 2.14 | 6870 | 0.1 | 35300000 | 12800000 | 21300 | 17000000 | 10 | 2 | 14500000 | 40.8 | 1.46 | 6780 | 0.1 | 22200000 | 9490000 | 14500 | 11000000 | 10 | 2 | 21100000 | 37.6 | 2.12 | 6860 | 0.1 | 34500000 | 12800000 | 21100 | 16700000 | 10 | 2 | 18300000 | 38 | 1.84 | 6880 | 0.1 | 29700000 | 11200000 | 18300 | 14400000 | 10 | 2 | 15400000 | 41 | 1.55 | 6780 | 0.1 | 23400000 | 10100000 | 15400 | 11600000 | 10
2.51 | 24000000 | 36.3 | 2.42 | 7000 | 0.1 | 40600000 | 14200000 | 24000 | 19400000 | 10 | 2.51 | 19300000 | 38.5 | 1.94 | 6800 | 0.1 | 31000000 | 12000000 | 19300 | 15100000 | 10 | 2.51 | 18900000 | 37.7 | 1.91 | 6850 | 0.1 | 30900000 | 11600000 | 18900 | 15000000 | 10 | 2.51 | 13200000 | 40.4 | 1.33 | 6800 | 0.1 | 20400000 | 8580000 | 13200 | 10100000 | 10 | 2.51 | 28500000 | 35 | 2.87 | 6800 | 0.1 | 49700000 | 16400000 | 28500 | 23300000 | 10 | 2.51 | 23300000 | 36.3 | 2.35 | 6890 | 0.1 | 39400000 | 13800000 | 23300 | 18800000 | 10 | 2.51 | 16100000 | 40.1 | 1.62 | 6800 | 0.1 | 25000000 | 10400000 | 16100 | 12300000 | 10 | 2.51 | 23200000 | 37 | 2.34 | 6880 | 0.1 | 38500000 | 13900000 | 23200 | 18500000 | 10 | 2.51 | 20100000 | 37.4 | 2.03 | 6900 | 0.1 | 33100000 | 12200000 | 20100 | 16000000 | 10 | 2.51 | 17100000 | 40.3 | 1.72 | 6800 | 0.1 | 26400000 | 11000000 | 17100 | 13000000 | 10
3.16 | 26300000 | 35.7 | 2.65 | 7000 | 0.1 | 45100000 | 15400000 | 26300 | 21400000 | 10 | 3.16 | 21300000 | 37.9 | 2.14 | 6820 | 0.1 | 34700000 | 13100000 | 21300 | 16800000 | 10 | 3.16 | 20800000 | 37 | 2.1 | 6860 | 0.1 | 34500000 | 12500000 | 20800 | 16600000 | 10 | 3.16 | 14700000 | 39.8 | 1.47 | 6820 | 0.1 | 22900000 | 9380000 | 14700 | 11300000 | 10 | 3.16 | 31200000 | 34.4 | 3.14 | 6820 | 0.1 | 55200000 | 17600000 | 31200 | 25700000 | 10 | 3.16 | 25600000 | 35.7 | 2.58 | 6890 | 0.1 | 43800000 | 14900000 | 25600 | 20800000 | 10 | 3.16 | 17900000 | 39.5 | 1.8 | 6820 | 0.1 | 28100000 | 11400000 | 17900 | 13800000 | 10 | 3.16 | 25400000 | 36.4 | 2.56 | 6880 | 0.1 | 42900000 | 15100000 | 25400 | 20500000 | 10 | 3.16 | 22100000 | 36.8 | 2.23 | 6900 | 0.1 | 36900000 | 13200000 | 22100 | 17700000 | 10 | 3.16 | 18900000 | 39.6 | 1.9 | 6820 | 0.1 | 29600000 | 12100000 | 18900 | 14600000 | 10
3.98 | 28800000 | 35.1 | 2.9 | 7010 | 0.0999 | 50100000 | 16600000 | 28800 | 23600000 | 10 | 3.98 | 23400000 | 37.3 | 2.36 | 6830 | 0.1 | 38700000 | 14200000 | 23500 | 18700000 | 10 | 3.98 | 22800000 | 36.4 | 2.3 | 6870 | 0.1 | 38500000 | 13600000 | 22800 | 18400000 | 10 | 3.98 | 16200000 | 39.2 | 1.63 | 6830 | 0.1 | 25700000 | 10300000 | 16200 | 12600000 | 10 | 3.98 | 34000000 | 33.8 | 3.42 | 6830 | 0.1 | 61100000 | 18900000 | 34000 | 28300000 | 10 | 3.98 | 28000000 | 35.1 | 2.82 | 6900 | 0.1 | 48700000 | 16100000 | 28000 | 22900000 | 10 | 3.98 | 19700000 | 38.9 | 1.99 | 6830 | 0.1 | 31500000 | 12400000 | 19700 | 15400000 | 10 | 3.98 | 27900000 | 35.8 | 2.81 | 6890 | 0.0999 | 47700000 | 16300000 | 27900 | 22600000 | 10 | 3.98 | 24300000 | 36.2 | 2.45 | 6910 | 0.1 | 41100000 | 14300000 | 24300 | 19600000 | 10 | 3.98 | 20900000 | 39 | 2.1 | 6830 | 0.1 | 33200000 | 13100000 | 20900 | 16300000 | 10
5.01 | 31500000 | 34.5 | 3.18 | 7020 | 0.1 | 55500000 | 17900000 | 31500 | 25900000 | 10 | 5.01 | 25800000 | 36.7 | 2.59 | 6840 | 0.1 | 43100000 | 15400000 | 25800 | 20700000 | 10 | 5.01 | 25000000 | 35.9 | 2.52 | 6880 | 0.1 | 42700000 | 14700000 | 25100 | 20300000 | 10 | 5.01 | 17900000 | 38.6 | 1.8 | 6840 | 0.1 | 28700000 | 11200000 | 17900 | 14000000 | 10 | 5.01 | 37100000 | 33.2 | 3.73 | 6850 | 0.1 | 67700000 | 20300000 | 37100 | 31000000 | 10 | 5.01 | 30600000 | 34.5 | 3.09 | 6910 | 0.1 | 54000000 | 17300000 | 30600 | 25200000 | 10 | 5.01 | 21800000 | 38.2 | 2.19 | 6840 | 0.1 | 35200000 | 13500000 | 21800 | 17100000 | 10 | 5.01 | 30500000 | 35.2 | 3.08 | 6900 | 0.1 | 52900000 | 17600000 | 30600 | 24900000 | 10 | 5.01 | 26600000 | 35.7 | 2.68 | 6920 | 0.1 | 45600000 | 15500000 | 26600 | 21600000 | 10 | 5.01 | 23100000 | 38.3 | 2.32 | 6840 | 0.1 | 37200000 | 14300000 | 23100 | 18100000 | 10
6.31 | 34400000 | 34 | 3.47 | 7030 | 0.1 | 61600000 | 19200000 | 34400 | 28500000 | 10 | 6.31 | 28300000 | 36.1 | 2.84 | 6860 | 0.1 | 48000000 | 16700000 | 28300 | 22900000 | 10 | 6.31 | 27400000 | 35.3 | 2.77 | 6880 | 0.1 | 47500000 | 15900000 | 27400 | 22400000 | 10 | 6.31 | 19800000 | 38 | 1.99 | 6860 | 0.1 | 32100000 | 12200000 | 19800 | 15600000 | 10 | 6.31 | 40300000 | 32.6 | 4.05 | 6860 | 0.1 | 74800000 | 21700000 | 40300 | 34000000 | 10 | 6.31 | 33400000 | 33.9 | 3.36 | 6920 | 0.1 | 59900000 | 18600000 | 33400 | 27700000 | 10 | 6.31 | 24000000 | 37.6 | 2.41 | 6850 | 0.1 | 39300000 | 14600000 | 24000 | 19000000 | 10 | 6.31 | 33400000 | 34.6 | 3.36 | 6900 | 0.1 | 58700000 | 19000000 | 33400 | 27500000 | 10 | 6.31 | 29100000 | 35.1 | 2.94 | 6920 | 0.1 | 50600000 | 16800000 | 29100 | 23800000 | 10 | 6.31 | 25400000 | 37.6 | 2.55 | 6860 | 0.1 | 41600000 | 15500000 | 25400 | 20100000 | 10
7.94 | 37500000 | 33.4 | 3.78 | 7030 | 0.1 | 68100000 | 20600000 | 37500 | 31300000 | 10 | 7.94 | 31000000 | 35.5 | 3.11 | 6870 | 0.1 | 53400000 | 18000000 | 31000 | 25200000 | 10 | 7.94 | 30000000 | 34.7 | 3.02 | 6890 | 0.1 | 52600000 | 17100000 | 30000 | 24600000 | 10 | 7.94 | 21800000 | 37.5 | 2.19 | 6870 | 0.1 | 35800000 | 13300000 | 21800 | 17300000 | 10 | 7.94 | 43800000 | 32 | 4.4 | 6870 | 0.1 | 82500000 | 23200000 | 43800 | 37100000 | 10 | 7.94 | 36400000 | 33.4 | 3.67 | 6920 | 0.1 | 66200000 | 20000000 | 36400 | 30400000 | 10 | 7.94 | 26400000 | 37 | 2.65 | 6870 | 0.1 | 43900000 | 15900000 | 26400 | 21100000 | 10 | 7.94 | 36500000 | 34.1 | 3.67 | 6910 | 0.0999 | 65100000 | 20400000 | 36400 | 30200000 | 10 | 7.94 | 31800000 | 34.5 | 3.21 | 6930 | 0.1 | 56100000 | 18000000 | 31800 | 26200000 | 10 | 7.94 | 28000000 | 37 | 2.81 | 6870 | 0.1 | 46500000 | 16800000 | 28000 | 22300000 | 10
10 | 40800000 | 32.9 | 4.11 | 7040 | 0.1 | 75200000 | 22100000 | 40800 | 34300000 | 10 | 10 | 33900000 | 34.9 | 3.41 | 6880 | 0.1 | 59200000 | 19400000 | 33900 | 27800000 | 10 | 10 | 32800000 | 34.2 | 3.3 | 6900 | 0.1 | 58300000 | 18400000 | 32800 | 27100000 | 10 | 10 | 24000000 | 36.9 | 2.41 | 6870 | 0.1 | 39900000 | 14400000 | 24000 | 19200000 | 10 | 10 | 47500000 | 31.5 | 4.77 | 6880 | 0.0999 | 91000000 | 24800000 | 47400 | 40500000 | 10 | 10 | 39600000 | 32.8 | 3.99 | 6930 | 0.1 | 73100000 | 21500000 | 39600 | 33300000 | 10 | 10 | 29000000 | 36.4 | 2.91 | 6870 | 0.1 | 48900000 | 17200000 | 29000 | 23300000 | 10 | 10 | 39700000 | 33.5 | 4.01 | 6920 | 0.1 | 72000000 | 21900000 | 39800 | 33100000 | 10 | 10 | 34700000 | 34 | 3.5 | 6940 | 0.1 | 62100000 | 19400000 | 34700 | 28800000 | 10 | 10 | 30700000 | 36.3 | 3.09 | 6880 | 0.1 | 51800000 | 18200000 | 30700 | 24700000 | 10
12.6 | 44300000 | 32.3 | 4.47 | 7040 | 0.1 | 83000000 | 23700000 | 44400 | 37500000 | 10 | 12.6 | 37100000 | 34.3 | 3.72 | 6880 | 0.0999 | 65700000 | 20900000 | 37000 | 30600000 | 10 | 12.6 | 35700000 | 33.6 | 3.6 | 6900 | 0.1 | 64400000 | 19800000 | 35700 | 29700000 | 10 | 12.6 | 26300000 | 36.4 | 2.64 | 6880 | 0.1 | 44400000 | 15600000 | 26300 | 21200000 | 10 | 12.6 | 51400000 | 30.9 | 5.16 | 6890 | 0.0999 | 100000000 | 26400000 | 51400 | 44100000 | 10 | 12.6 | 43000000 | 32.2 | 4.33 | 6930 | 0.1 | 80700000 | 22900000 | 43000 | 36400000 | 10 | 12.6 | 31800000 | 35.8 | 3.19 | 6880 | 0.0999 | 54400000 | 18600000 | 31800 | 25800000 | 10 | 12.6 | 43200000 | 33 | 4.36 | 6920 | 0.1 | 79500000 | 23500000 | 43300 | 36300000 | 10 | 12.6 | 37900000 | 33.5 | 3.82 | 6940 | 0.1 | 68700000 | 20900000 | 37900 | 31600000 | 10 | 12.6 | 33700000 | 35.7 | 3.38 | 6880 | 0.0999 | 57700000 | 19700000 | 33600 | 27300000 | 10
15.8 | 48100000 | 31.7 | 4.85 | 7050 | 0.1 | 91500000 | 25300000 | 48100 | 40900000 | 10 | 15.8 | 40400000 | 33.8 | 4.06 | 6890 | 0.0998 | 72700000 | 22500000 | 40400 | 33600000 | 10 | 15.8 | 38900000 | 33.1 | 3.92 | 6910 | 0.0999 | 71300000 | 21200000 | 38900 | 32600000 | 10 | 15.8 | 28800000 | 35.8 | 2.9 | 6890 | 0.0999 | 49300000 | 16900000 | 28800 | 23400000 | 10 | 15.8 | 55600000 | 30.4 | 5.59 | 6900 | 0.1 | 110000000 | 28100000 | 55600 | 48000000 | 10 | 15.8 | 46700000 | 31.7 | 4.71 | 6940 | 0.1 | 88900000 | 24500000 | 46700 | 39700000 | 10 | 15.8 | 34800000 | 35.2 | 3.49 | 6890 | 0.0998 | 60400000 | 20100000 | 34800 | 28500000 | 10 | 15.8 | 47000000 | 32.4 | 4.74 | 6930 | 0.1 | 87800000 | 25200000 | 47000 | 39700000 | 10 | 15.8 | 41200000 | 32.9 | 4.15 | 6950 | 0.1 | 75900000 | 22400000 | 41200 | 34600000 | 10 | 15.8 | 36900000 | 35.1 | 3.7 | 6890 | 0.0998 | 64100000 | 21200000 | 36800 | 30200000 | 10
20 | 52100000 | 31.2 | 5.25 | 7060 | 0.1 | 101000000 | 27000000 | 52100 | 44600000 | 10 | 20 | 44000000 | 33.2 | 4.43 | 6900 | 0.0999 | 80400000 | 24100000 | 44000 | 36900000 | 10 | 20 | 42300000 | 32.5 | 4.26 | 6920 | 0.1 | 78600000 | 22800000 | 42300 | 35700000 | 10 | 20 | 31600000 | 35.3 | 3.17 | 6900 | 0.0998 | 54700000 | 18200000 | 31500 | 25800000 | 10 | 20 | 60000000 | 29.8 | 6.04 | 6910 | 0.1 | 121000000 | 29800000 | 60000 | 52100000 | 10 | 20 | 50600000 | 31.1 | 5.1 | 6950 | 0.1 | 97800000 | 26200000 | 50600 | 43300000 | 10 | 20 | 38100000 | 34.6 | 3.83 | 6900 | 0.0999 | 67100000 | 21700000 | 38100 | 31400000 | 10 | 20 | 51100000 | 31.9 | 5.15 | 6940 | 0.1 | 96700000 | 27000000 | 51100 | 43400000 | 10 | 20 | 44800000 | 32.4 | 4.52 | 6960 | 0.1 | 83600000 | 24000000 | 44800 | 37800000 | 10 | 20 | 40300000 | 34.5 | 4.05 | 6900 | 0.0999 | 71200000 | 22800000 | 40300 | 33200000 | 10
25.1 | 56400000 | 30.7 | 5.69 | 7060 | 0.1 | 111000000 | 28800000 | 56400 | 48500000 | 10 | 25.1 | 47900000 | 32.7 | 4.81 | 6910 | 0.0999 | 88800000 | 25900000 | 47900 | 40300000 | 10 | 25.1 | 45900000 | 32 | 4.63 | 6920 | 0.1 | 86600000 | 24400000 | 46000 | 38900000 | 10 | 25.1 | 34600000 | 34.7 | 3.47 | 6910 | 0.0998 | 60700000 | 19700000 | 34500 | 28400000 | 10 | 25.1 | 64800000 | 29.3 | 6.5 | 6910 | 0.0999 | 132000000 | 31700000 | 64700 | 56500000 | 10 | 25.1 | 54700000 | 30.6 | 5.52 | 6950 | 0.1 | 108000000 | 27900000 | 54800 | 47100000 | 10 | 25.1 | 41600000 | 34 | 4.18 | 6910 | 0.0999 | 74300000 | 23300000 | 41500 | 34500000 | 10 | 25.1 | 55400000 | 31.3 | 5.58 | 6940 | 0.1 | 106000000 | 28800000 | 55400 | 47300000 | 10 | 25.1 | 48600000 | 31.9 | 4.9 | 6960 | 0.1 | 92200000 | 25700000 | 48700 | 41300000 | 10 | 25.1 | 44000000 | 33.9 | 4.42 | 6910 | 0.0999 | 79000000 | 24500000 | 44000 | 36500000 | 10
31.6 | 61000000 | 30.1 | 6.15 | 7070 | 0.1 | 121000000 | 30600000 | 61000 | 52800000 | 10 | 31.6 | 52000000 | 32.1 | 5.22 | 6920 | 0.0998 | 97900000 | 27700000 | 52000 | 44100000 | 10 | 31.6 | 49800000 | 31.5 | 5.03 | 6930 | 0.1 | 95400000 | 26000000 | 49900 | 42500000 | 10 | 31.6 | 37700000 | 34.2 | 3.79 | 6920 | 0.0998 | 67200000 | 21200000 | 37700 | 31200000 | 10 | 31.6 | 69700000 | 28.7 | 7 | 6920 | 0.0998 | 145000000 | 33500000 | 69600 | 61200000 | 10 | 31.6 | 59200000 | 30.1 | 5.97 | 6960 | 0.1 | 118000000 | 29600000 | 59200 | 51200000 | 10 | 31.6 | 45400000 | 33.5 | 4.55 | 6920 | 0.0998 | 82200000 | 25000000 | 45300 | 37800000 | 10 | 31.6 | 59900000 | 30.8 | 6.04 | 6950 | 0.1 | 117000000 | 30700000 | 60000 | 51500000 | 10 | 31.6 | 52800000 | 31.3 | 5.32 | 6970 | 0.1 | 101000000 | 27400000 | 52800 | 45100000 | 10 | 31.6 | 48000000 | 33.3 | 4.81 | 6920 | 0.0998 | 87400000 | 26300000 | 47900 | 40100000 | 10
39.8 | 65800000 | 29.6 | 6.64 | 7080 | 0.1 | 133000000 | 32500000 | 65900 | 57200000 | 10 | 39.8 | 56500000 | 31.5 | 5.67 | 6930 | 0.0998 | 108000000 | 29500000 | 56400 | 48100000 | 10 | 39.8 | 54000000 | 31 | 5.45 | 6930 | 0.1 | 105000000 | 27800000 | 54000 | 46300000 | 10 | 39.8 | 41200000 | 33.6 | 4.13 | 6920 | 0.0998 | 74300000 | 22800000 | 41100 | 34300000 | 10 | 39.8 | 75000000 | 28.2 | 7.52 | 6930 | 0.0998 | 159000000 | 35400000 | 74900 | 66100000 | 10 | 39.8 | 63800000 | 29.5 | 6.44 | 6970 | 0.1 | 129000000 | 31500000 | 63900 | 55500000 | 10 | 39.8 | 49400000 | 32.9 | 4.95 | 6920 | 0.0998 | 90900000 | 26800000 | 49300 | 41500000 | 10 | 39.8 | 64800000 | 30.2 | 6.54 | 6960 | 0.1 | 129000000 | 32700000 | 64900 | 56000000 | 10 | 39.8 | 57100000 | 30.8 | 5.76 | 6980 | 0.1 | 111000000 | 29300000 | 57200 | 49000000 | 10 | 39.8 | 52200000 | 32.7 | 5.23 | 6930 | 0.0998 | 96700000 | 28200000 | 52100 | 43900000 | 10
50.1 | 71000000 | 29.1 | 7.16 | 7080 | 0.1 | 146000000 | 34500000 | 71100 | 62000000 | 10 | 50.1 | 61200000 | 31 | 6.14 | 6930 | 0.0998 | 119000000 | 31500000 | 61100 | 52500000 | 10 | 50.1 | 58400000 | 30.4 | 5.89 | 6940 | 0.1 | 115000000 | 29600000 | 58500 | 50300000 | 10 | 50.1 | 44800000 | 33.1 | 4.5 | 6930 | 0.0998 | 82100000 | 24500000 | 44800 | 37600000 | 10 | 50.1 | 80500000 | 27.7 | 8.1 | 6940 | 0.1 | 174000000 | 37400000 | 80500 | 71300000 | 10 | 50.1 | 68800000 | 29 | 6.94 | 6970 | 0.1 | 142000000 | 33400000 | 68900 | 60200000 | 10 | 50.1 | 53700000 | 32.3 | 5.38 | 6930 | 0.0998 | 100000000 | 28700000 | 53600 | 45400000 | 10 | 50.1 | 70000000 | 29.7 | 7.06 | 6960 | 0.1 | 141000000 | 34700000 | 70100 | 60800000 | 10 | 50.1 | 61700000 | 30.3 | 6.23 | 6980 | 0.1 | 122000000 | 31100000 | 61800 | 53300000 | 10 | 50.1 | 56700000 | 32.1 | 5.69 | 6930 | 0.0998 | 107000000 | 30100000 | 56600 | 48000000 | 10
63.1 | 76400000 | 28.6 | 7.72 | 7090 | 0.1 | 160000000 | 36500000 | 76600 | 67100000 | 10 | 63.1 | 66200000 | 30.4 | 6.66 | 6940 | 0.1 | 131000000 | 33500000 | 66200 | 57100000 | 10 | 63.1 | 63100000 | 29.9 | 6.37 | 6950 | 0.1 | 126000000 | 31500000 | 63200 | 54700000 | 10 | 63.1 | 48800000 | 32.5 | 4.91 | 6940 | 0.1 | 90700000 | 26200000 | 48800 | 41100000 | 10 | 63.1 | 86400000 | 27.1 | 8.69 | 6940 | 0.1 | 190000000 | 39400000 | 86500 | 76900000 | 10 | 63.1 | 74100000 | 28.5 | 7.48 | 6980 | 0.1 | 155000000 | 35300000 | 74200 | 65100000 | 10 | 63.1 | 58300000 | 31.7 | 5.86 | 6940 | 0.1 | 111000000 | 30600000 | 58300 | 49500000 | 10 | 63.1 | 75500000 | 29.2 | 7.62 | 6970 | 0.1 | 155000000 | 36800000 | 75600 | 65900000 | 10 | 63.1 | 66700000 | 29.8 | 6.74 | 6990 | 0.1 | 134000000 | 33100000 | 66800 | 57900000 | 10 | 63.1 | 61500000 | 31.5 | 6.19 | 6940 | 0.1 | 118000000 | 32100000 | 61600 | 52500000 | 10
79.4 | 82100000 | 28 | 8.31 | 7100 | 0.1 | 175000000 | 38600000 | 82400 | 72500000 | 10 | 79.4 | 71500000 | 29.9 | 7.19 | 6950 | 0.1 | 144000000 | 35600000 | 71600 | 62000000 | 10 | 79.4 | 68100000 | 29.4 | 6.89 | 6950 | 0.1 | 139000000 | 33400000 | 68300 | 59300000 | 10 | 79.4 | 53000000 | 32 | 5.33 | 6940 | 0.1 | 100000000 | 28100000 | 53000 | 44900000 | 10 | 79.4 | 92600000 | 26.6 | 9.31 | 6950 | 0.1 | 207000000 | 41400000 | 92700 | 82800000 | 10 | 79.4 | 79600000 | 28 | 8.05 | 6990 | 0.1 | 170000000 | 37300000 | 79900 | 70300000 | 10 | 79.4 | 63200000 | 31.2 | 6.35 | 6940 | 0.1 | 122000000 | 32700000 | 63200 | 54000000 | 10 | 79.4 | 81300000 | 28.6 | 8.22 | 6980 | 0.1 | 170000000 | 39000000 | 81600 | 71300000 | 10 | 79.4 | 71900000 | 29.3 | 7.28 | 7000 | 0.1 | 147000000 | 35200000 | 72200 | 62700000 | 10 | 79.4 | 66600000 | 30.9 | 6.7 | 6940 | 0.1 | 130000000 | 34200000 | 66700 | 57200000 | 10
100 | 88200000 | 27.5 | 8.94 | 7100 | 0.101 | 191000000 | 40700000 | 88800 | 78300000 | 10 | 100 | 77100000 | 29.3 | 7.76 | 6950 | 0.1 | 158000000 | 37800000 | 77200 | 67300000 | 10 | 100 | 73400000 | 28.9 | 7.43 | 6960 | 0.1 | 152000000 | 35400000 | 73700 | 64200000 | 10 | 100 | 57500000 | 31.5 | 5.79 | 6950 | 0.1 | 110000000 | 30000000 | 57600 | 49100000 | 10 | 100 | 99000000 | 26 | 9.97 | 6950 | 0.1 | 226000000 | 43500000 | 99100 | 89000000 | 10 | 100 | 85500000 | 27.4 | 8.66 | 6990 | 0.1 | 185000000 | 39400000 | 85900 | 75900000 | 10 | 100 | 68300000 | 30.6 | 6.88 | 6950 | 0.1 | 134000000 | 34800000 | 68400 | 58800000 | 10 | 100 | 87400000 | 28.1 | 8.86 | 6980 | 0.101 | 186000000 | 41200000 | 88000 | 77100000 | 10 | 100 | 77500000 | 28.7 | 7.85 | 7000 | 0.1 | 161000000 | 37300000 | 77900 | 67900000 | 10 | 100 | 72100000 | 30.3 | 7.25 | 6950 | 0.1 | 143000000 | 36300000 | 72100 | 62200000 | 10
0.1 | 587000 | 56.9 | 0.0478 | 4050 | 0.0808 | 701000 | 492000 | 474 | 320000 | 22 | 0.1 | 411000 | 58.4 | 0.0413 | 3400 | 0.1 | 483000 | 350000 | 411 | 216000 | 22 | 0.1 | 432000 | 58.6 | 0.0358 | 3910 | 0.0822 | 505000 | 368000 | 355 | 225000 | 22 | 0.1 | 267000 | 58.3 | 0.0269 | 3400 | 0.1 | 314000 | 227000 | 267 | 141000 | 22 | 0.1 | 712000 | 58.1 | 0.0717 | 3400 | 0.1 | 839000 | 605000 | 713 | 376000 | 22 | 0.1 | 547000 | 58.5 | 0.0447 | 3940 | 0.0811 | 641000 | 466000 | 443 | 286000 | 22 | 0.1 | 313000 | 60.7 | 0.0314 | 3400 | 0.1 | 358000 | 273000 | 313 | 153000 | 22 | 0.1 | 550000 | 57.5 | 0.0449 | 3930 | 0.081 | 652000 | 464000 | 446 | 295000 | 22 | 0.1 | 469000 | 58 | 0.0387 | 3950 | 0.0819 | 553000 | 398000 | 384 | 249000 | 22 | 0.1 | 284000 | 63.3 | 0.0285 | 3400 | 0.1 | 318000 | 253000 | 284 | 127000 | 22
0.126 | 685000 | 56.3 | 0.0682 | 4230 | 0.0988 | 823000 | 569000 | 676 | 380000 | 22 | 0.126 | 484000 | 57.8 | 0.0486 | 3570 | 0.1 | 572000 | 409000 | 484 | 258000 | 22 | 0.126 | 505000 | 57.9 | 0.0503 | 4090 | 0.0989 | 596000 | 427000 | 499 | 268000 | 22 | 0.126 | 315000 | 57.8 | 0.0316 | 3570 | 0.1 | 372000 | 266000 | 315 | 168000 | 22 | 0.126 | 839000 | 57.3 | 0.0843 | 3570 | 0.1 | 997000 | 706000 | 839 | 453000 | 22 | 0.126 | 640000 | 57.7 | 0.0637 | 4120 | 0.0988 | 757000 | 541000 | 632 | 342000 | 22 | 0.126 | 370000 | 60.1 | 0.0372 | 3570 | 0.1 | 427000 | 321000 | 370 | 185000 | 22 | 0.126 | 642000 | 56.8 | 0.064 | 4110 | 0.0988 | 767000 | 537000 | 635 | 351000 | 22 | 0.126 | 548000 | 57.2 | 0.0546 | 4130 | 0.0989 | 651000 | 460000 | 541 | 296000 | 22 | 0.126 | 339000 | 62.5 | 0.0341 | 3570 | 0.1 | 382000 | 301000 | 339 | 156000 | 22
0.158 | 793000 | 55.7 | 0.0804 | 4330 | 0.101 | 960000 | 655000 | 798 | 447000 | 22 | 0.158 | 566000 | 57.2 | 0.0569 | 3720 | 0.1 | 673000 | 476000 | 566 | 306000 | 22 | 0.158 | 587000 | 57.2 | 0.0596 | 4190 | 0.101 | 698000 | 494000 | 591 | 318000 | 22 | 0.158 | 368000 | 57.4 | 0.037 | 3720 | 0.1 | 437000 | 310000 | 368 | 198000 | 22 | 0.158 | 980000 | 56.5 | 0.0985 | 3710 | 0.1 | 1180000 | 817000 | 980 | 541000 | 22 | 0.158 | 744000 | 57 | 0.0754 | 4220 | 0.101 | 887000 | 624000 | 749 | 405000 | 22 | 0.158 | 435000 | 59.4 | 0.0437 | 3720 | 0.1 | 505000 | 375000 | 435 | 221000 | 22 | 0.158 | 744000 | 56.2 | 0.0755 | 4210 | 0.101 | 896000 | 619000 | 749 | 414000 | 22 | 0.158 | 636000 | 56.6 | 0.0645 | 4230 | 0.101 | 761000 | 531000 | 640 | 350000 | 22 | 0.158 | 402000 | 61.8 | 0.0404 | 3720 | 0.1 | 456000 | 354000 | 402 | 190000 | 22
0.2 | 917000 | 55.1 | 0.0928 | 4410 | 0.1 | 1120000 | 752000 | 921 | 524000 | 22 | 0.2 | 659000 | 56.7 | 0.0662 | 3840 | 0.1 | 789000 | 551000 | 659 | 362000 | 22 | 0.2 | 680000 | 56.6 | 0.0691 | 4270 | 0.101 | 815000 | 568000 | 685 | 375000 | 22 | 0.2 | 429000 | 57 | 0.0431 | 3850 | 0.1 | 512000 | 360000 | 429 | 234000 | 22 | 0.2 | 1140000 | 55.7 | 0.115 | 3840 | 0.1 | 1380000 | 942000 | 1140 | 642000 | 22 | 0.2 | 862000 | 56.3 | 0.0874 | 4300 | 0.101 | 1040000 | 717000 | 867 | 478000 | 22 | 0.2 | 509000 | 58.8 | 0.0512 | 3840 | 0.1 | 595000 | 436000 | 509 | 264000 | 22 | 0.2 | 861000 | 55.6 | 0.0872 | 4290 | 0.101 | 1040000 | 711000 | 866 | 486000 | 22 | 0.2 | 736000 | 56 | 0.0746 | 4310 | 0.101 | 887000 | 610000 | 740 | 411000 | 22 | 0.2 | 473000 | 61.2 | 0.0476 | 3850 | 0.1 | 540000 | 414000 | 473 | 228000 | 22
0.251 | 1060000 | 54.5 | 0.107 | 4470 | 0.1 | 1300000 | 861000 | 1060 | 613000 | 22 | 0.251 | 765000 | 56.1 | 0.0769 | 3960 | 0.1 | 921000 | 636000 | 765 | 426000 | 22 | 0.251 | 787000 | 55.9 | 0.0798 | 4330 | 0.101 | 950000 | 652000 | 792 | 441000 | 22 | 0.251 | 499000 | 56.6 | 0.0502 | 3960 | 0.1 | 598000 | 417000 | 499 | 275000 | 22 | 0.251 | 1320000 | 55 | 0.133 | 3960 | 0.1 | 1610000 | 1080000 | 1320 | 757000 | 22 | 0.251 | 997000 | 55.7 | 0.101 | 4360 | 0.1 | 1210000 | 823000 | 1000 | 562000 | 22 | 0.251 | 594000 | 58.2 | 0.0597 | 3960 | 0.1 | 699000 | 505000 | 594 | 313000 | 22 | 0.251 | 993000 | 55 | 0.101 | 4350 | 0.1 | 1210000 | 814000 | 998 | 570000 | 22 | 0.251 | 850000 | 55.4 | 0.0861 | 4370 | 0.101 | 1030000 | 700000 | 855 | 483000 | 22 | 0.251 | 556000 | 60.5 | 0.0559 | 3960 | 0.1 | 639000 | 484000 | 556 | 274000 | 22
0.316 | 1220000 | 54 | 0.123 | 4520 | 0.1 | 1500000 | 983000 | 1220 | 715000 | 22 | 0.316 | 887000 | 55.6 | 0.0891 | 4060 | 0.1 | 1070000 | 732000 | 887 | 501000 | 22 | 0.316 | 909000 | 55.3 | 0.0921 | 4380 | 0.101 | 1100000 | 747000 | 914 | 517000 | 22 | 0.316 | 580000 | 56.2 | 0.0583 | 4060 | 0.1 | 698000 | 482000 | 580 | 323000 | 22 | 0.316 | 1520000 | 54.2 | 0.153 | 4060 | 0.1 | 1880000 | 1240000 | 1520 | 891000 | 22 | 0.316 | 1150000 | 55 | 0.116 | 4410 | 0.1 | 1400000 | 942000 | 1150 | 660000 | 22 | 0.316 | 691000 | 57.6 | 0.0695 | 4060 | 0.1 | 818000 | 584000 | 691 | 370000 | 22 | 0.316 | 1140000 | 54.4 | 0.116 | 4400 | 0.1 | 1410000 | 930000 | 1150 | 666000 | 22 | 0.316 | 980000 | 54.8 | 0.0991 | 4420 | 0.1 | 1200000 | 801000 | 983 | 565000 | 22 | 0.316 | 650000 | 59.8 | 0.0654 | 4060 | 0.1 | 752000 | 562000 | 650 | 327000 | 22
0.398 | 1400000 | 53.4 | 0.141 | 4560 | 0.1 | 1740000 | 1120000 | 1400 | 833000 | 22 | 0.398 | 1020000 | 55.1 | 0.103 | 4150 | 0.1 | 1250000 | 840000 | 1020 | 587000 | 22 | 0.398 | 1050000 | 54.7 | 0.106 | 4420 | 0.1 | 1280000 | 855000 | 1050 | 605000 | 22 | 0.398 | 671000 | 55.7 | 0.0675 | 4160 | 0.1 | 812000 | 555000 | 671 | 378000 | 22 | 0.398 | 1750000 | 53.5 | 0.176 | 4150 | 0.1 | 2180000 | 1410000 | 1750 | 1040000 | 22 | 0.398 | 1320000 | 54.3 | 0.134 | 4450 | 0.1 | 1630000 | 1080000 | 1330 | 773000 | 22 | 0.398 | 802000 | 57 | 0.0806 | 4150 | 0.1 | 956000 | 673000 | 802 | 436000 | 22 | 0.398 | 1320000 | 53.8 | 0.133 | 4440 | 0.1 | 1630000 | 1060000 | 1320 | 776000 | 22 | 0.398 | 1130000 | 54.2 | 0.114 | 4460 | 0.101 | 1390000 | 914000 | 1130 | 659000 | 22 | 0.398 | 760000 | 59.1 | 0.0764 | 4150 | 0.1 | 886000 | 652000 | 760 | 390000 | 22
0.501 | 1600000 | 52.8 | 0.162 | 4590 | 0.1 | 2010000 | 1280000 | 1600 | 969000 | 22 | 0.501 | 1180000 | 54.5 | 0.119 | 4230 | 0.1 | 1450000 | 962000 | 1180 | 686000 | 22 | 0.501 | 1200000 | 54.1 | 0.122 | 4450 | 0.1 | 1490000 | 975000 | 1210 | 707000 | 22 | 0.501 | 776000 | 55.3 | 0.078 | 4230 | 0.1 | 944000 | 638000 | 776 | 442000 | 22 | 0.501 | 2010000 | 52.8 | 0.202 | 4230 | 0.1 | 2530000 | 1600000 | 2010 | 1220000 | 22 | 0.501 | 1520000 | 53.6 | 0.154 | 4480 | 0.1 | 1890000 | 1230000 | 1530 | 902000 | 22 | 0.501 | 929000 | 56.5 | 0.0934 | 4230 | 0.1 | 1120000 | 775000 | 929 | 514000 | 22 | 0.501 | 1510000 | 53.2 | 0.153 | 4470 | 0.1 | 1880000 | 1210000 | 1510 | 903000 | 22 | 0.501 | 1290000 | 53.6 | 0.131 | 4490 | 0.1 | 1610000 | 1040000 | 1300 | 769000 | 22 | 0.501 | 885000 | 58.4 | 0.089 | 4230 | 0.1 | 1040000 | 754000 | 885 | 463000 | 22
0.631 | 1830000 | 52.2 | 0.185 | 4620 | 0.1 | 2320000 | 1450000 | 1840 | 1120000 | 22 | 0.631 | 1360000 | 54 | 0.137 | 4290 | 0.1 | 1680000 | 1100000 | 1360 | 800000 | 22 | 0.631 | 1380000 | 53.4 | 0.14 | 4480 | 0.1 | 1720000 | 1110000 | 1390 | 824000 | 22 | 0.631 | 895000 | 54.8 | 0.09 | 4290 | 0.1 | 1100000 | 732000 | 895 | 516000 | 22 | 0.631 | 2300000 | 52 | 0.232 | 4290 | 0.1 | 2920000 | 1820000 | 2310 | 1420000 | 22 | 0.631 | 1750000 | 52.9 | 0.176 | 4510 | 0.1 | 2190000 | 1390000 | 1750 | 1050000 | 22 | 0.631 | 1070000 | 55.9 | 0.108 | 4290 | 0.1 | 1300000 | 890000 | 1070 | 603000 | 22 | 0.631 | 1730000 | 52.6 | 0.175 | 4500 | 0.1 | 2180000 | 1370000 | 1730 | 1050000 | 22 | 0.631 | 1480000 | 53 | 0.15 | 4520 | 0.1 | 1860000 | 1190000 | 1490 | 894000 | 22 | 0.631 | 1030000 | 57.8 | 0.103 | 4290 | 0.1 | 1220000 | 870000 | 1030 | 548000 | 22
0.794 | 2090000 | 51.6 | 0.212 | 4640 | 0.1 | 2670000 | 1640000 | 2100 | 1300000 | 22 | 0.794 | 1560000 | 53.4 | 0.157 | 4340 | 0.1 | 1950000 | 1260000 | 1560 | 932000 | 22 | 0.794 | 1590000 | 52.8 | 0.16 | 4500 | 0.1 | 1990000 | 1260000 | 1590 | 958000 | 22 | 0.794 | 1030000 | 54.4 | 0.104 | 4350 | 0.1 | 1270000 | 838000 | 1030 | 601000 | 22 | 0.794 | 2630000 | 51.3 | 0.265 | 4340 | 0.1 | 3370000 | 2060000 | 2630 | 1650000 | 22 | 0.794 | 2000000 | 52.3 | 0.202 | 4530 | 0.1 | 2530000 | 1580000 | 2000 | 1220000 | 22 | 0.794 | 1240000 | 55.3 | 0.125 | 4340 | 0.1 | 1510000 | 1020000 | 1240 | 706000 | 22 | 0.794 | 1980000 | 52 | 0.2 | 4520 | 0.1 | 2510000 | 1560000 | 1980 | 1220000 | 22 | 0.794 | 1700000 | 52.3 | 0.172 | 4540 | 0.1 | 2150000 | 1350000 | 1710 | 1040000 | 22 | 0.794 | 1190000 | 57.1 | 0.12 | 4340 | 0.1 | 1420000 | 1000000 | 1190 | 649000 | 22
1 | 2390000 | 51 | 0.242 | 4670 | 0.1 | 3080000 | 1860000 | 2400 | 1510000 | 22 | 1 | 1790000 | 52.8 | 0.18 | 4390 | 0.1 | 2250000 | 1430000 | 1790 | 1080000 | 22 | 1 | 1810000 | 52.2 | 0.183 | 4520 | 0.1 | 2300000 | 1430000 | 1820 | 1110000 | 22 | 1 | 1190000 | 53.9 | 0.119 | 4390 | 0.1 | 1470000 | 958000 | 1190 | 699000 | 22 | 1 | 3000000 | 50.6 | 0.302 | 4380 | 0.1 | 3890000 | 2320000 | 3000 | 1910000 | 22 | 1 | 2280000 | 51.6 | 0.231 | 4560 | 0.1 | 2910000 | 1790000 | 2290 | 1420000 | 22 | 1 | 1430000 | 54.7 | 0.144 | 4390 | 0.1 | 1750000 | 1170000 | 1430 | 826000 | 22 | 1 | 2260000 | 51.5 | 0.228 | 4550 | 0.1 | 2890000 | 1770000 | 2270 | 1410000 | 22 | 1 | 1940000 | 51.8 | 0.196 | 4570 | 0.1 | 2470000 | 1530000 | 1950 | 1200000 | 22 | 1 | 1380000 | 56.4 | 0.139 | 4390 | 0.1 | 1660000 | 1150000 | 1380 | 764000 | 22
1.26 | 2720000 | 50.4 | 0.275 | 4690 | 0.1 | 3530000 | 2100000 | 2730 | 1740000 | 22 | 1.26 | 2050000 | 52.3 | 0.206 | 4420 | 0.1 | 2600000 | 1620000 | 2050 | 1260000 | 22 | 1.26 | 2070000 | 51.6 | 0.209 | 4550 | 0.1 | 2640000 | 1620000 | 2080 | 1290000 | 22 | 1.26 | 1360000 | 53.4 | 0.137 | 4420 | 0.1 | 1700000 | 1090000 | 1360 | 813000 | 22 | 1.26 | 3420000 | 49.9 | 0.344 | 4420 | 0.1 | 4470000 | 2610000 | 3420 | 2200000 | 22 | 1.26 | 2600000 | 50.9 | 0.263 | 4580 | 0.1 | 3350000 | 2020000 | 2610 | 1640000 | 22 | 1.26 | 1640000 | 54.1 | 0.165 | 4420 | 0.1 | 2030000 | 1330000 | 1640 | 964000 | 22 | 1.26 | 2580000 | 50.8 | 0.26 | 4570 | 0.1 | 3320000 | 2000000 | 2580 | 1630000 | 22 | 1.26 | 2220000 | 51.2 | 0.224 | 4590 | 0.1 | 2840000 | 1730000 | 2220 | 1390000 | 22 | 1.26 | 1590000 | 55.7 | 0.16 | 4420 | 0.1 | 1930000 | 1320000 | 1590 | 898000 | 22
1.58 | 3100000 | 49.7 | 0.312 | 4700 | 0.1 | 4060000 | 2360000 | 3100 | 2000000 | 22 | 1.58 | 2350000 | 51.7 | 0.236 | 4450 | 0.1 | 2990000 | 1840000 | 2350 | 1460000 | 22 | 1.58 | 2360000 | 50.9 | 0.238 | 4560 | 0.1 | 3040000 | 1840000 | 2370 | 1490000 | 22 | 1.58 | 1560000 | 52.9 | 0.157 | 4450 | 0.1 | 1960000 | 1250000 | 1560 | 943000 | 22 | 1.58 | 3880000 | 49.2 | 0.39 | 4450 | 0.1 | 5130000 | 2940000 | 3880 | 2540000 | 22 | 1.58 | 2960000 | 50.3 | 0.299 | 4590 | 0.1 | 3850000 | 2280000 | 2970 | 1890000 | 22 | 1.58 | 1890000 | 53.5 | 0.19 | 4450 | 0.1 | 2350000 | 1520000 | 1890 | 1120000 | 22 | 1.58 | 2930000 | 50.3 | 0.296 | 4580 | 0.1 | 3810000 | 2260000 | 2940 | 1870000 | 22 | 1.58 | 2530000 | 50.6 | 0.255 | 4600 | 0.1 | 3270000 | 1950000 | 2530 | 1600000 | 22 | 1.58 | 1840000 | 55 | 0.185 | 4450 | 0.1 | 2240000 | 1510000 | 1840 | 1050000 | 22
2 | 3520000 | 49.1 | 0.355 | 4720 | 0.1 | 4650000 | 2660000 | 3520 | 2300000 | 22 | 2 | 2680000 | 51.1 | 0.269 | 4470 | 0.1 | 3440000 | 2080000 | 2680 | 1680000 | 22 | 2 | 2690000 | 50.3 | 0.272 | 4580 | 0.1 | 3500000 | 2070000 | 2700 | 1720000 | 22 | 2 | 1790000 | 52.4 | 0.18 | 4470 | 0.1 | 2260000 | 1420000 | 1790 | 1090000 | 22 | 2 | 4400000 | 48.4 | 0.442 | 4470 | 0.1 | 5880000 | 3290000 | 4400 | 2920000 | 22 | 2 | 3370000 | 49.6 | 0.34 | 4610 | 0.1 | 4430000 | 2560000 | 3380 | 2180000 | 22 | 2 | 2160000 | 52.9 | 0.218 | 4470 | 0.1 | 2710000 | 1730000 | 2160 | 1310000 | 22 | 2 | 3330000 | 49.6 | 0.337 | 4600 | 0.1 | 4380000 | 2540000 | 3340 | 2160000 | 22 | 2 | 2870000 | 49.9 | 0.29 | 4620 | 0.1 | 3750000 | 2200000 | 2880 | 1850000 | 22 | 2 | 2120000 | 54.3 | 0.213 | 4470 | 0.1 | 2600000 | 1720000 | 2120 | 1230000 | 22
2.51 | 3980000 | 48.5 | 0.402 | 4730 | 0.1 | 5320000 | 2980000 | 3990 | 2640000 | 22 | 2.51 | 3050000 | 50.5 | 0.307 | 4490 | 0.1 | 3960000 | 2360000 | 3050 | 1940000 | 22 | 2.51 | 3060000 | 49.7 | 0.309 | 4590 | 0.1 | 4010000 | 2330000 | 3060 | 1980000 | 22 | 2.51 | 2050000 | 51.8 | 0.206 | 4490 | 0.1 | 2600000 | 1610000 | 2050 | 1260000 | 22 | 2.51 | 4980000 | 47.7 | 0.5 | 4490 | 0.1 | 6720000 | 3680000 | 4980 | 3350000 | 22 | 2.51 | 3820000 | 48.9 | 0.386 | 4620 | 0.1 | 5070000 | 2880000 | 3830 | 2510000 | 22 | 2.51 | 2480000 | 52.3 | 0.249 | 4490 | 0.1 | 3130000 | 1960000 | 2480 | 1520000 | 22 | 2.51 | 3780000 | 49 | 0.382 | 4610 | 0.1 | 5010000 | 2860000 | 3790 | 2480000 | 22 | 2.51 | 3260000 | 49.3 | 0.329 | 4630 | 0.1 | 4300000 | 2470000 | 3270 | 2130000 | 22 | 2.51 | 2430000 | 53.6 | 0.244 | 4490 | 0.1 | 3020000 | 1960000 | 2430 | 1440000 | 22
3.16 | 4510000 | 47.9 | 0.454 | 4740 | 0.1 | 6080000 | 3350000 | 4510 | 3020000 | 22 | 3.16 | 3470000 | 49.9 | 0.349 | 4510 | 0.1 | 4540000 | 2660000 | 3470 | 2240000 | 22 | 3.16 | 3470000 | 49.1 | 0.35 | 4600 | 0.1 | 4590000 | 2620000 | 3470 | 2270000 | 22 | 3.16 | 2340000 | 51.3 | 0.235 | 4510 | 0.1 | 2990000 | 1820000 | 2340 | 1460000 | 22 | 3.16 | 5620000 | 47 | 0.565 | 4500 | 0.1 | 7680000 | 4110000 | 5620 | 3830000 | 22 | 3.16 | 4330000 | 48.2 | 0.437 | 4630 | 0.1 | 5800000 | 3230000 | 4330 | 2880000 | 22 | 3.16 | 2830000 | 51.7 | 0.285 | 4510 | 0.1 | 3610000 | 2220000 | 2830 | 1760000 | 22 | 3.16 | 4290000 | 48.4 | 0.432 | 4620 | 0.1 | 5730000 | 3210000 | 4280 | 2840000 | 22 | 3.16 | 3700000 | 48.7 | 0.373 | 4640 | 0.1 | 4920000 | 2780000 | 3700 | 2440000 | 22 | 3.16 | 2790000 | 52.9 | 0.28 | 4510 | 0.1 | 3490000 | 2220000 | 2790 | 1680000 | 22
3.98 | 5090000 | 47.3 | 0.514 | 4740 | 0.1 | 6930000 | 3740000 | 5100 | 3450000 | 22 | 3.98 | 3940000 | 49.3 | 0.397 | 4520 | 0.1 | 5200000 | 2990000 | 3950 | 2570000 | 22 | 3.98 | 3930000 | 48.4 | 0.396 | 4600 | 0.1 | 5260000 | 2940000 | 3930 | 2610000 | 22 | 3.98 | 2660000 | 50.7 | 0.268 | 4520 | 0.1 | 3440000 | 2060000 | 2660 | 1690000 | 22 | 3.98 | 6330000 | 46.3 | 0.637 | 4520 | 0.1 | 8750000 | 4580000 | 6330 | 4370000 | 22 | 3.98 | 4890000 | 47.6 | 0.493 | 4630 | 0.1 | 6630000 | 3610000 | 4900 | 3300000 | 22 | 3.98 | 3230000 | 51.1 | 0.325 | 4520 | 0.1 | 4150000 | 2510000 | 3230 | 2030000 | 22 | 3.98 | 4850000 | 47.8 | 0.489 | 4620 | 0.1 | 6550000 | 3590000 | 4850 | 3260000 | 22 | 3.98 | 4190000 | 48.1 | 0.422 | 4640 | 0.1 | 5620000 | 3120000 | 4190 | 2800000 | 22 | 3.98 | 3190000 | 52.2 | 0.321 | 4520 | 0.1 | 4030000 | 2520000 | 3190 | 1950000 | 22
5.01 | 5740000 | 46.6 | 0.579 | 4750 | 0.1 | 7900000 | 4170000 | 5740 | 3940000 | 22 | 5.01 | 4470000 | 48.7 | 0.45 | 4530 | 0.1 | 5960000 | 3360000 | 4470 | 2950000 | 22 | 5.01 | 4450000 | 47.8 | 0.449 | 4610 | 0.1 | 6000000 | 3300000 | 4450 | 2990000 | 22 | 5.01 | 3030000 | 50.2 | 0.305 | 4530 | 0.1 | 3950000 | 2330000 | 3030 | 1940000 | 22 | 5.01 | 7120000 | 45.6 | 0.716 | 4530 | 0.1 | 9960000 | 5090000 | 7120 | 4980000 | 22 | 5.01 | 5520000 | 46.9 | 0.557 | 4640 | 0.1 | 7560000 | 4030000 | 5520 | 3770000 | 22 | 5.01 | 3680000 | 50.4 | 0.37 | 4530 | 0.1 | 4770000 | 2840000 | 3680 | 2340000 | 22 | 5.01 | 5470000 | 47.2 | 0.552 | 4630 | 0.1 | 7460000 | 4020000 | 5480 | 3720000 | 22 | 5.01 | 4730000 | 47.5 | 0.477 | 4650 | 0.1 | 6420000 | 3490000 | 4740 | 3200000 | 22 | 5.01 | 3640000 | 51.5 | 0.366 | 4530 | 0.1 | 4650000 | 2850000 | 3640 | 2270000 | 22
6.31 | 6470000 | 46 | 0.652 | 4760 | 0.1 | 8990000 | 4650000 | 6470 | 4490000 | 22 | 6.31 | 5060000 | 48.1 | 0.509 | 4540 | 0.1 | 6810000 | 3770000 | 5060 | 3380000 | 22 | 6.31 | 5020000 | 47.2 | 0.506 | 4620 | 0.1 | 6850000 | 3680000 | 5030 | 3410000 | 22 | 6.31 | 3450000 | 49.6 | 0.347 | 4550 | 0.1 | 4530000 | 2630000 | 3450 | 2230000 | 22 | 6.31 | 8000000 | 45 | 0.804 | 4540 | 0.1 | 11300000 | 5650000 | 7990 | 5660000 | 22 | 6.31 | 6220000 | 46.2 | 0.627 | 4650 | 0.1 | 8610000 | 4490000 | 6220 | 4300000 | 22 | 6.31 | 4180000 | 49.8 | 0.421 | 4540 | 0.1 | 5480000 | 3200000 | 4180 | 2700000 | 22 | 6.31 | 6170000 | 46.6 | 0.623 | 4640 | 0.1 | 8500000 | 4480000 | 6180 | 4240000 | 22 | 6.31 | 5340000 | 46.9 | 0.539 | 4660 | 0.1 | 7310000 | 3900000 | 5350 | 3650000 | 22 | 6.31 | 4150000 | 50.8 | 0.417 | 4550 | 0.1 | 5360000 | 3220000 | 4150 | 2620000 | 22
7.94 | 7270000 | 45.4 | 0.733 | 4760 | 0.1 | 10200000 | 5180000 | 7270 | 5110000 | 22 | 7.94 | 5720000 | 47.5 | 0.575 | 4550 | 0.1 | 7770000 | 4220000 | 5720 | 3870000 | 22 | 7.94 | 5660000 | 46.6 | 0.571 | 4620 | 0.1 | 7800000 | 4110000 | 5660 | 3890000 | 22 | 7.94 | 3910000 | 49.1 | 0.393 | 4560 | 0.1 | 5180000 | 2960000 | 3910 | 2560000 | 22 | 7.94 | 8960000 | 44.3 | 0.901 | 4550 | 0.1 | 12800000 | 6260000 | 8960 | 6420000 | 22 | 7.94 | 6990000 | 45.6 | 0.705 | 4650 | 0.1 | 9790000 | 5000000 | 7000 | 4890000 | 22 | 7.94 | 4750000 | 49.2 | 0.477 | 4560 | 0.1 | 6280000 | 3590000 | 4750 | 3110000 | 22 | 7.94 | 6950000 | 46 | 0.701 | 4640 | 0.1 | 9670000 | 5000000 | 6950 | 4830000 | 22 | 7.94 | 6020000 | 46.3 | 0.606 | 4660 | 0.1 | 8320000 | 4350000 | 6010 | 4160000 | 22 | 7.94 | 4730000 | 50.1 | 0.475 | 4560 | 0.1 | 6160000 | 3630000 | 4730 | 3030000 | 22
10 | 8160000 | 44.8 | 0.822 | 4770 | 0.1 | 11600000 | 5740000 | 8160 | 5790000 | 22 | 10 | 6460000 | 46.8 | 0.649 | 4560 | 0.1 | 8860000 | 4710000 | 6460 | 4420000 | 22 | 10 | 6370000 | 45.9 | 0.643 | 4630 | 0.1 | 8870000 | 4580000 | 6380 | 4430000 | 22 | 10 | 4440000 | 48.5 | 0.446 | 4570 | 0.1 | 5920000 | 3320000 | 4440 | 2940000 | 22 | 10 | 10000000 | 43.6 | 1.01 | 4560 | 0.1 | 14500000 | 6910000 | 10000 | 7260000 | 22 | 10 | 7850000 | 44.9 | 0.791 | 4660 | 0.1 | 11100000 | 5550000 | 7850 | 5560000 | 22 | 10 | 5390000 | 48.5 | 0.541 | 4560 | 0.1 | 7190000 | 4040000 | 5390 | 3570000 | 22 | 10 | 7810000 | 45.4 | 0.788 | 4650 | 0.1 | 11000000 | 5560000 | 7810 | 5490000 | 22 | 10 | 6770000 | 45.7 | 0.682 | 4670 | 0.1 | 9460000 | 4840000 | 6770 | 4730000 | 22 | 10 | 5370000 | 49.4 | 0.54 | 4560 | 0.1 | 7070000 | 4080000 | 5370 | 3490000 | 22
12.6 | 9140000 | 44.2 | 0.921 | 4780 | 0.1 | 13100000 | 6370000 | 9140 | 6560000 | 22 | 12.6 | 7280000 | 46.2 | 0.732 | 4570 | 0.1 | 10100000 | 5250000 | 7280 | 5040000 | 22 | 12.6 | 7170000 | 45.3 | 0.722 | 4640 | 0.1 | 10100000 | 5100000 | 7170 | 5040000 | 22 | 12.6 | 5020000 | 47.9 | 0.505 | 4570 | 0.1 | 6760000 | 3720000 | 5020 | 3360000 | 22 | 12.6 | 11200000 | 42.9 | 1.13 | 4570 | 0.1 | 16500000 | 7630000 | 11200 | 8200000 | 22 | 12.6 | 8800000 | 44.3 | 0.887 | 4670 | 0.1 | 12600000 | 6140000 | 8800 | 6300000 | 22 | 12.6 | 6090000 | 47.9 | 0.613 | 4570 | 0.1 | 8210000 | 4520000 | 6090 | 4090000 | 22 | 12.6 | 8770000 | 44.8 | 0.884 | 4660 | 0.1 | 12500000 | 6170000 | 8770 | 6230000 | 22 | 12.6 | 7600000 | 45.1 | 0.766 | 4680 | 0.1 | 10700000 | 5380000 | 7600 | 5370000 | 22 | 12.6 | 6090000 | 48.7 | 0.612 | 4570 | 0.1 | 8100000 | 4570000 | 6090 | 4020000 | 22
15.8 | 10200000 | 43.5 | 1.03 | 4780 | 0.1 | 14900000 | 7040000 | 10200 | 7420000 | 22 | 15.8 | 8190000 | 45.6 | 0.823 | 4580 | 0.1 | 11500000 | 5850000 | 8190 | 5730000 | 22 | 15.8 | 8040000 | 44.7 | 0.81 | 4640 | 0.1 | 11400000 | 5650000 | 8040 | 5720000 | 22 | 15.8 | 5670000 | 47.3 | 0.57 | 4580 | 0.1 | 7710000 | 4170000 | 5670 | 3840000 | 22 | 15.8 | 12500000 | 42.2 | 1.26 | 4580 | 0.1 | 18600000 | 8390000 | 12500 | 9240000 | 22 | 15.8 | 9840000 | 43.7 | 0.993 | 4670 | 0.1 | 14300000 | 6790000 | 9850 | 7120000 | 22 | 15.8 | 6880000 | 47.2 | 0.692 | 4580 | 0.1 | 9370000 | 5050000 | 6890 | 4670000 | 22 | 15.8 | 9820000 | 44.1 | 0.99 | 4660 | 0.1 | 14100000 | 6840000 | 9820 | 7050000 | 22 | 15.8 | 8520000 | 44.5 | 0.859 | 4680 | 0.1 | 12200000 | 5970000 | 8530 | 6080000 | 22 | 15.8 | 6890000 | 48 | 0.693 | 4580 | 0.1 | 9270000 | 5120000 | 6890 | 4610000 | 22
20 | 11400000 | 42.9 | 1.15 | 4790 | 0.1 | 16800000 | 7780000 | 11400 | 8370000 | 22 | 20 | 9190000 | 45 | 0.924 | 4590 | 0.1 | 13000000 | 6500000 | 9200 | 6500000 | 22 | 20 | 9010000 | 44.1 | 0.908 | 4650 | 0.1 | 12900000 | 6270000 | 9010 | 6470000 | 22 | 20 | 6400000 | 46.7 | 0.643 | 4590 | 0.1 | 8780000 | 4660000 | 6400 | 4380000 | 22 | 20 | 13900000 | 41.6 | 1.4 | 4580 | 0.1 | 20900000 | 9220000 | 13900 | 10400000 | 22 | 20 | 11000000 | 43 | 1.11 | 4680 | 0.1 | 16100000 | 7500000 | 11000 | 8050000 | 22 | 20 | 7760000 | 46.6 | 0.78 | 4590 | 0.1 | 10700000 | 5640000 | 7760 | 5330000 | 22 | 20 | 11000000 | 43.5 | 1.11 | 4670 | 0.1 | 16000000 | 7570000 | 11000 | 7970000 | 22 | 20 | 9550000 | 43.9 | 0.962 | 4690 | 0.1 | 13800000 | 6620000 | 9550 | 6880000 | 22 | 20 | 7780000 | 47.3 | 0.782 | 4590 | 0.1 | 10600000 | 5720000 | 7780 | 5280000 | 22
25.1 | 12700000 | 42.3 | 1.28 | 4800 | 0.1 | 18900000 | 8570000 | 12700 | 9420000 | 22 | 25.1 | 10300000 | 44.3 | 1.04 | 4590 | 0.1 | 14700000 | 7200000 | 10300 | 7370000 | 22 | 25.1 | 10100000 | 43.5 | 1.02 | 4660 | 0.1 | 14600000 | 6930000 | 10100 | 7310000 | 22 | 25.1 | 7200000 | 46.1 | 0.724 | 4590 | 0.1 | 9990000 | 5190000 | 7210 | 4990000 | 22 | 25.1 | 15400000 | 40.9 | 1.55 | 4590 | 0.1 | 23600000 | 10100000 | 15400 | 11700000 | 22 | 25.1 | 12300000 | 42.4 | 1.24 | 4690 | 0.1 | 18200000 | 8260000 | 12300 | 9060000 | 22 | 25.1 | 8740000 | 46 | 0.878 | 4590 | 0.1 | 12200000 | 6280000 | 8740 | 6070000 | 22 | 25.1 | 12300000 | 42.9 | 1.24 | 4680 | 0.1 | 18000000 | 8360000 | 12300 | 8990000 | 22 | 25.1 | 10700000 | 43.3 | 1.08 | 4700 | 0.1 | 15600000 | 7320000 | 10700 | 7770000 | 22 | 25.1 | 8770000 | 46.6 | 0.882 | 4590 | 0.1 | 12100000 | 6370000 | 8770 | 6030000 | 22
31.6 | 14200000 | 41.7 | 1.43 | 4800 | 0.1 | 21300000 | 9430000 | 14200 | 10600000 | 22 | 31.6 | 11500000 | 43.7 | 1.16 | 4600 | 0.1 | 16700000 | 7970000 | 11500 | 8340000 | 22 | 31.6 | 11300000 | 42.9 | 1.13 | 4660 | 0.1 | 16500000 | 7650000 | 11300 | 8250000 | 22 | 31.6 | 8100000 | 45.5 | 0.814 | 4600 | 0.1 | 11400000 | 5780000 | 8100 | 5670000 | 22 | 31.6 | 17100000 | 40.3 | 1.72 | 4600 | 0.0999 | 26500000 | 11100000 | 17100 | 13100000 | 22 | 31.6 | 13700000 | 41.7 | 1.38 | 4690 | 0.1 | 20500000 | 9090000 | 13700 | 10200000 | 22 | 31.6 | 9820000 | 45.3 | 0.987 | 4600 | 0.1 | 13800000 | 6980000 | 9820 | 6910000 | 22 | 31.6 | 13700000 | 42.3 | 1.38 | 4680 | 0.1 | 20300000 | 9220000 | 13700 | 10100000 | 22 | 31.6 | 11900000 | 42.7 | 1.2 | 4700 | 0.1 | 17600000 | 8080000 | 11900 | 8760000 | 22 | 31.6 | 9870000 | 45.9 | 0.993 | 4600 | 0.1 | 13800000 | 7090000 | 9880 | 6870000 | 22
39.8 | 15800000 | 41 | 1.59 | 4810 | 0.1 | 24000000 | 10400000 | 15800 | 11900000 | 22 | 39.8 | 12900000 | 43.1 | 1.3 | 4600 | 0.1 | 18900000 | 8810000 | 12900 | 9410000 | 22 | 39.8 | 12600000 | 42.3 | 1.27 | 4670 | 0.1 | 18700000 | 8440000 | 12600 | 9290000 | 22 | 39.8 | 9100000 | 44.9 | 0.915 | 4610 | 0.1 | 12900000 | 6430000 | 9100 | 6440000 | 22 | 39.8 | 19000000 | 39.6 | 1.91 | 4600 | 0.0999 | 29800000 | 12100000 | 19000 | 14600000 | 22 | 39.8 | 15200000 | 41.1 | 1.53 | 4700 | 0.1 | 23100000 | 9980000 | 15200 | 11400000 | 22 | 39.8 | 11000000 | 44.7 | 1.11 | 4600 | 0.1 | 15700000 | 7740000 | 11000 | 7840000 | 22 | 39.8 | 15300000 | 41.7 | 1.54 | 4690 | 0.1 | 22900000 | 10100000 | 15300 | 11400000 | 22 | 39.8 | 13300000 | 42.1 | 1.34 | 4710 | 0.1 | 19800000 | 8900000 | 13300 | 9860000 | 22 | 39.8 | 11100000 | 45.2 | 1.12 | 4610 | 0.1 | 15600000 | 7870000 | 11100 | 7820000 | 22
50.1 | 17500000 | 40.4 | 1.77 | 4810 | 0.1 | 27000000 | 11400000 | 17500 | 13300000 | 22 | 50.1 | 14400000 | 42.5 | 1.45 | 4610 | 0.1 | 21300000 | 9710000 | 14400 | 10600000 | 22 | 50.1 | 14000000 | 41.6 | 1.41 | 4670 | 0.1 | 21000000 | 9290000 | 14000 | 10400000 | 22 | 50.1 | 10200000 | 44.4 | 1.03 | 4610 | 0.1 | 14600000 | 7130000 | 10200 | 7290000 | 22 | 50.1 | 21000000 | 39 | 2.11 | 4610 | 0.1 | 33400000 | 13200000 | 21000 | 16300000 | 22 | 50.1 | 16900000 | 40.4 | 1.7 | 4700 | 0.1 | 26000000 | 10900000 | 16900 | 12800000 | 22 | 50.1 | 12300000 | 44 | 1.24 | 4610 | 0.1 | 17800000 | 8580000 | 12400 | 8880000 | 22 | 50.1 | 17000000 | 41.1 | 1.71 | 4690 | 0.1 | 25800000 | 11100000 | 17000 | 12800000 | 22 | 50.1 | 14800000 | 41.5 | 1.49 | 4710 | 0.1 | 22300000 | 9790000 | 14800 | 11100000 | 22 | 50.1 | 12400000 | 44.5 | 1.25 | 4610 | 0.1 | 17800000 | 8710000 | 12500 | 8880000 | 22
63.1 | 19400000 | 39.8 | 1.96 | 4820 | 0.1 | 30300000 | 12400000 | 19500 | 14900000 | 22 | 63.1 | 16000000 | 41.8 | 1.61 | 4620 | 0.1 | 24000000 | 10700000 | 16000 | 11900000 | 22 | 63.1 | 15500000 | 41 | 1.57 | 4680 | 0.1 | 23700000 | 10200000 | 15600 | 11700000 | 22 | 63.1 | 11400000 | 43.8 | 1.15 | 4620 | 0.1 | 16500000 | 7890000 | 11400 | 8250000 | 22 | 63.1 | 23100000 | 38.3 | 2.33 | 4610 | 0.1 | 37300000 | 14400000 | 23200 | 18200000 | 22 | 63.1 | 18700000 | 39.8 | 1.89 | 4710 | 0.1 | 29200000 | 12000000 | 18700 | 14400000 | 22 | 63.1 | 13800000 | 43.3 | 1.39 | 4610 | 0.1 | 20100000 | 9480000 | 13800 | 10000000 | 22 | 63.1 | 18800000 | 40.5 | 1.9 | 4700 | 0.1 | 29000000 | 12200000 | 18900 | 14300000 | 22 | 63.1 | 16400000 | 40.9 | 1.66 | 4720 | 0.1 | 25100000 | 10800000 | 16500 | 12400000 | 22 | 63.1 | 13900000 | 43.8 | 1.4 | 4620 | 0.1 | 20100000 | 9630000 | 13900 | 10100000 | 22
79.4 | 21500000 | 39.2 | 2.18 | 4830 | 0.101 | 34000000 | 13600000 | 21600 | 16700000 | 22 | 79.4 | 17800000 | 41.2 | 1.79 | 4620 | 0.1 | 27100000 | 11700000 | 17800 | 13400000 | 22 | 79.4 | 17300000 | 40.4 | 1.75 | 4690 | 0.1 | 26600000 | 11200000 | 17400 | 13100000 | 22 | 79.4 | 12800000 | 43.2 | 1.28 | 4620 | 0.1 | 18700000 | 8730000 | 12800 | 9310000 | 22 | 79.4 | 25500000 | 37.7 | 2.57 | 4620 | 0.1 | 41700000 | 15600000 | 25500 | 20200000 | 22 | 79.4 | 20700000 | 39.2 | 2.1 | 4720 | 0.101 | 32700000 | 13100000 | 20800 | 16000000 | 22 | 79.4 | 15400000 | 42.7 | 1.55 | 4620 | 0.1 | 22700000 | 10500000 | 15400 | 11300000 | 22 | 79.4 | 20900000 | 39.8 | 2.12 | 4710 | 0.1 | 32600000 | 13400000 | 21000 | 16000000 | 22 | 79.4 | 18200000 | 40.3 | 1.85 | 4730 | 0.1 | 28200000 | 11800000 | 18300 | 13900000 | 22 | 79.4 | 15600000 | 43.1 | 1.57 | 4620 | 0.1 | 22800000 | 10600000 | 15600 | 11400000 | 22
100 | 23800000 | 38.5 | 2.41 | 4840 | 0.101 | 38100000 | 14800000 | 23900 | 18600000 | 22 | 100 | 19800000 | 40.6 | 1.99 | 4620 | 0.1 | 30400000 | 12900000 | 19800 | 15000000 | 22 | 100 | 19200000 | 39.8 | 1.94 | 4700 | 0.101 | 29900000 | 12300000 | 19300 | 14700000 | 22 | 100 | 14200000 | 42.6 | 1.43 | 4620 | 0.1 | 21100000 | 9630000 | 14200 | 10500000 | 22 | 100 | 28100000 | 37.1 | 2.82 | 4630 | 0.1 | 46600000 | 16900000 | 28100 | 22400000 | 22 | 100 | 22900000 | 38.5 | 2.32 | 4730 | 0.101 | 36700000 | 14200000 | 23000 | 17900000 | 22 | 100 | 17200000 | 42 | 1.73 | 4620 | 0.1 | 25700000 | 11500000 | 17200 | 12800000 | 22 | 100 | 23100000 | 39.2 | 2.34 | 4720 | 0.101 | 36600000 | 14600000 | 23300 | 17900000 | 22 | 100 | 20200000 | 39.6 | 2.05 | 4740 | 0.101 | 31700000 | 12900000 | 20300 | 15600000 | 22 | 100 | 17400000 | 42.4 | 1.75 | 4620 | 0.1 | 25800000 | 11700000 | 17400 | 12800000 | 22
0.1 | 58200 | 64.7 | 0.00547 | 1430 | 0.0934 | 64300 | 52600 | 54.3 | 24900 | 34 | 0.1 | 41400 | 64.9 | 0.00416 | 1090 | 0.1 | 45700 | 37500 | 41.4 | 17500 | 34 | 0.1 | 39500 | 69.1 | 0.00394 | 1310 | 0.0988 | 42300 | 36900 | 39.1 | 14100 | 34 | 0.1 | 29400 | 62.3 | 0.00295 | 1090 | 0.1 | 33200 | 26000 | 29.4 | 13600 | 34 | 0.1 | 64200 | 69 | 0.00646 | 1090 | 0.1 | 68800 | 59900 | 64.2 | 23000 | 34 | 0.1 | 47400 | 69.2 | 0.00471 | 1310 | 0.0986 | 50700 | 44300 | 46.7 | 16800 | 34 | 0.1 | 29500 | 70.4 | 0.00297 | 1090 | 0.1 | 31300 | 27800 | 29.5 | 9920 | 34 | 0.1 | 51900 | 67.4 | 0.00516 | 1310 | 0.0985 | 56300 | 48000 | 51.2 | 20000 | 34 | 0.1 | 45600 | 67.8 | 0.00455 | 1310 | 0.0989 | 49300 | 42300 | 45.1 | 17200 | 34 | 0.1 | 23500 | 73.9 | 0.00237 | 1090 | 0.1 | 24500 | 22600 | 23.5 | 6510 | 34
0.126 | 68900 | 64.1 | 0.00687 | 1660 | 0.0989 | 76600 | 62000 | 68.2 | 30100 | 34 | 0.126 | 49600 | 64.4 | 0.00499 | 1260 | 0.1 | 55000 | 44700 | 49.6 | 21400 | 34 | 0.126 | 47500 | 68.3 | 0.00473 | 1490 | 0.0988 | 51100 | 44100 | 46.9 | 17600 | 34 | 0.126 | 34900 | 62.1 | 0.00351 | 1260 | 0.1 | 39500 | 30800 | 34.9 | 16300 | 34 | 0.126 | 77500 | 68.2 | 0.00779 | 1260 | 0.1 | 83400 | 71900 | 77.5 | 28800 | 34 | 0.126 | 56900 | 68.5 | 0.00569 | 1540 | 0.0992 | 61200 | 52900 | 56.4 | 20900 | 34 | 0.126 | 35800 | 69.6 | 0.0036 | 1260 | 0.1 | 38200 | 33600 | 35.8 | 12500 | 34 | 0.126 | 62000 | 66.7 | 0.00619 | 1540 | 0.0991 | 67600 | 57000 | 61.5 | 24600 | 34 | 0.126 | 54300 | 67.1 | 0.00543 | 1540 | 0.0993 | 58900 | 50000 | 53.9 | 21100 | 34 | 0.126 | 28500 | 73.1 | 0.00287 | 1260 | 0.1 | 29800 | 27300 | 28.5 | 8270 | 34
0.158 | 81500 | 63.6 | 0.00827 | 1840 | 0.101 | 91000 | 73100 | 82.1 | 36200 | 34 | 0.158 | 59000 | 64 | 0.00593 | 1400 | 0.1 | 65700 | 53000 | 59 | 25900 | 34 | 0.158 | 56700 | 67.5 | 0.00577 | 1670 | 0.101 | 61400 | 52400 | 57.2 | 21700 | 34 | 0.158 | 41300 | 61.9 | 0.00415 | 1400 | 0.1 | 46800 | 36400 | 41.3 | 19400 | 34 | 0.158 | 92700 | 67.4 | 0.00932 | 1400 | 0.1 | 100000 | 85500 | 92.7 | 35700 | 34 | 0.158 | 68000 | 67.7 | 0.00691 | 1720 | 0.101 | 73500 | 62900 | 68.6 | 25800 | 34 | 0.158 | 43100 | 68.8 | 0.00433 | 1400 | 0.1 | 46300 | 40200 | 43.1 | 15600 | 34 | 0.158 | 73700 | 66 | 0.00749 | 1720 | 0.101 | 80700 | 67300 | 74.3 | 30000 | 34 | 0.158 | 64500 | 66.4 | 0.00656 | 1720 | 0.101 | 70400 | 59100 | 65.1 | 25800 | 34 | 0.158 | 34500 | 72.4 | 0.00346 | 1400 | 0.1 | 36100 | 32800 | 34.5 | 10400 | 34
0.2 | 96100 | 63.2 | 0.00975 | 1980 | 0.101 | 108000 | 85800 | 96.7 | 43400 | 34 | 0.2 | 69900 | 63.6 | 0.00703 | 1530 | 0.1 | 78000 | 62600 | 69.9 | 31100 | 34 | 0.2 | 67600 | 66.8 | 0.00687 | 1810 | 0.101 | 73600 | 62200 | 68.1 | 26600 | 34 | 0.2 | 48700 | 61.7 | 0.00489 | 1530 | 0.1 | 55300 | 42900 | 48.7 | 23100 | 34 | 0.2 | 111000 | 66.6 | 0.0111 | 1530 | 0.1 | 120000 | 101000 | 111 | 43800 | 34 | 0.2 | 81100 | 67 | 0.00823 | 1860 | 0.101 | 88100 | 74600 | 81.6 | 31700 | 34 | 0.2 | 51600 | 68.1 | 0.00519 | 1530 | 0.1 | 55600 | 47900 | 51.6 | 19200 | 34 | 0.2 | 87400 | 65.3 | 0.00887 | 1860 | 0.101 | 96200 | 79400 | 88 | 36500 | 34 | 0.2 | 76400 | 65.8 | 0.00776 | 1860 | 0.101 | 83800 | 69700 | 77 | 31300 | 34 | 0.2 | 41500 | 71.7 | 0.00417 | 1530 | 0.1 | 43700 | 39400 | 41.5 | 13000 | 34
0.251 | 113000 | 62.7 | 0.0115 | 2100 | 0.101 | 127000 | 101000 | 114 | 51900 | 34 | 0.251 | 82500 | 63.3 | 0.0083 | 1650 | 0.1 | 92400 | 73700 | 82.5 | 37100 | 34 | 0.251 | 80400 | 66.1 | 0.00816 | 1920 | 0.101 | 87900 | 73500 | 81 | 32500 | 34 | 0.251 | 57200 | 61.5 | 0.00575 | 1650 | 0.1 | 65100 | 50300 | 57.2 | 27300 | 34 | 0.251 | 131000 | 65.9 | 0.0132 | 1650 | 0.1 | 144000 | 120000 | 131 | 53500 | 34 | 0.251 | 96300 | 66.4 | 0.00978 | 1970 | 0.101 | 105000 | 88200 | 97.1 | 38600 | 34 | 0.251 | 61500 | 67.5 | 0.00619 | 1650 | 0.1 | 66600 | 56800 | 61.5 | 23600 | 34 | 0.251 | 103000 | 64.7 | 0.0105 | 1970 | 0.101 | 114000 | 93400 | 104 | 44200 | 34 | 0.251 | 90400 | 65.1 | 0.00918 | 1970 | 0.101 | 99700 | 82100 | 91.1 | 38000 | 34 | 0.251 | 49800 | 71 | 0.00501 | 1650 | 0.1 | 52700 | 47100 | 49.8 | 16300 | 34
0.316 | 133000 | 62.3 | 0.0135 | 2190 | 0.1 | 150000 | 118000 | 134 | 61800 | 34 | 0.316 | 97400 | 62.9 | 0.00979 | 1750 | 0.1 | 109000 | 86700 | 97.4 | 44300 | 34 | 0.316 | 95300 | 65.5 | 0.00967 | 2010 | 0.101 | 105000 | 86700 | 95.9 | 39500 | 34 | 0.316 | 67200 | 61.4 | 0.00676 | 1750 | 0.1 | 76600 | 59000 | 67.2 | 32200 | 34 | 0.316 | 156000 | 65.2 | 0.0157 | 1750 | 0.1 | 172000 | 142000 | 156 | 65300 | 34 | 0.316 | 114000 | 65.7 | 0.0116 | 2060 | 0.101 | 125000 | 104000 | 115 | 47000 | 34 | 0.316 | 73200 | 66.9 | 0.00736 | 1750 | 0.1 | 79600 | 67300 | 73.2 | 28800 | 34 | 0.316 | 122000 | 64.1 | 0.0124 | 2060 | 0.101 | 136000 | 110000 | 123 | 53300 | 34 | 0.316 | 107000 | 64.5 | 0.0108 | 2060 | 0.101 | 118000 | 96300 | 107 | 45800 | 34 | 0.316 | 59700 | 70.3 | 0.006 | 1750 | 0.1 | 63400 | 56200 | 59.7 | 20100 | 34
0.398 | 156000 | 61.9 | 0.0158 | 2260 | 0.1 | 177000 | 138000 | 157 | 73600 | 34 | 0.398 | 115000 | 62.6 | 0.0115 | 1840 | 0.1 | 129000 | 102000 | 115 | 52800 | 34 | 0.398 | 113000 | 64.8 | 0.0114 | 2090 | 0.101 | 124000 | 102000 | 113 | 47900 | 34 | 0.398 | 78900 | 61.2 | 0.00794 | 1840 | 0.1 | 90100 | 69200 | 78.9 | 38000 | 34 | 0.398 | 184000 | 64.6 | 0.0185 | 1840 | 0.1 | 204000 | 166000 | 184 | 79100 | 34 | 0.398 | 135000 | 65.1 | 0.0137 | 2140 | 0.101 | 149000 | 123000 | 136 | 57000 | 34 | 0.398 | 86800 | 66.3 | 0.00873 | 1840 | 0.1 | 94900 | 79500 | 86.8 | 35000 | 34 | 0.398 | 144000 | 63.5 | 0.0146 | 2140 | 0.101 | 161000 | 129000 | 145 | 64100 | 34 | 0.398 | 126000 | 63.9 | 0.0127 | 2140 | 0.101 | 140000 | 113000 | 127 | 55300 | 34 | 0.398 | 71400 | 69.6 | 0.00718 | 1840 | 0.1 | 76200 | 67000 | 71.4 | 24900 | 34
0.501 | 183000 | 61.5 | 0.0185 | 2320 | 0.101 | 208000 | 161000 | 184 | 87300 | 34 | 0.501 | 135000 | 62.2 | 0.0136 | 1920 | 0.1 | 152000 | 119000 | 135 | 62800 | 34 | 0.501 | 133000 | 64.2 | 0.0135 | 2140 | 0.101 | 148000 | 120000 | 134 | 57800 | 34 | 0.501 | 92500 | 61.1 | 0.0093 | 1920 | 0.1 | 106000 | 80900 | 92.5 | 44800 | 34 | 0.501 | 218000 | 63.9 | 0.0219 | 1920 | 0.1 | 242000 | 196000 | 218 | 95700 | 34 | 0.501 | 160000 | 64.5 | 0.0162 | 2190 | 0.101 | 177000 | 144000 | 161 | 68800 | 34 | 0.501 | 103000 | 65.7 | 0.0103 | 1920 | 0.1 | 113000 | 93700 | 103 | 42400 | 34 | 0.501 | 169000 | 62.9 | 0.0171 | 2190 | 0.101 | 190000 | 150000 | 170 | 77000 | 34 | 0.501 | 148000 | 63.4 | 0.015 | 2190 | 0.101 | 166000 | 132000 | 149 | 66300 | 34 | 0.501 | 85300 | 69 | 0.00857 | 1920 | 0.1 | 91300 | 79600 | 85.3 | 30600 | 34
0.631 | 214000 | 61.1 | 0.0218 | 2350 | 0.101 | 245000 | 187000 | 217 | 104000 | 34 | 0.631 | 158000 | 61.9 | 0.0159 | 1980 | 0.1 | 179000 | 140000 | 158 | 74500 | 34 | 0.631 | 157000 | 63.6 | 0.0159 | 2190 | 0.101 | 175000 | 140000 | 158 | 69600 | 34 | 0.631 | 108000 | 60.9 | 0.0109 | 1980 | 0.1 | 124000 | 94700 | 108 | 52800 | 34 | 0.631 | 257000 | 63.3 | 0.0258 | 1980 | 0.1 | 287000 | 229000 | 257 | 115000 | 34 | 0.631 | 188000 | 63.9 | 0.0191 | 2240 | 0.101 | 210000 | 169000 | 189 | 82900 | 34 | 0.631 | 122000 | 65.1 | 0.0122 | 1980 | 0.1 | 134000 | 110000 | 122 | 51200 | 34 | 0.631 | 198000 | 62.4 | 0.0203 | 2230 | 0.101 | 224000 | 176000 | 201 | 92000 | 34 | 0.631 | 174000 | 62.8 | 0.0176 | 2240 | 0.101 | 195000 | 155000 | 175 | 79400 | 34 | 0.631 | 102000 | 68.4 | 0.0102 | 1980 | 0.1 | 109000 | 94400 | 102 | 37500 | 34
0.794 | 250000 | 60.7 | 0.0255 | 2380 | 0.101 | 287000 | 218000 | 253 | 123000 | 34 | 0.794 | 186000 | 61.6 | 0.0187 | 2030 | 0.1 | 211000 | 163000 | 186 | 88400 | 34 | 0.794 | 184000 | 63.1 | 0.0187 | 2230 | 0.101 | 207000 | 164000 | 185 | 83400 | 34 | 0.794 | 127000 | 60.7 | 0.0127 | 2030 | 0.1 | 145000 | 111000 | 127 | 62000 | 34 | 0.794 | 302000 | 62.7 | 0.0303 | 2030 | 0.1 | 339000 | 268000 | 302 | 138000 | 34 | 0.794 | 221000 | 63.3 | 0.0226 | 2270 | 0.101 | 248000 | 198000 | 224 | 99600 | 34 | 0.794 | 144000 | 64.6 | 0.0144 | 2030 | 0.1 | 159000 | 130000 | 144 | 61600 | 34 | 0.794 | 233000 | 61.9 | 0.0237 | 2260 | 0.101 | 264000 | 205000 | 235 | 110000 | 34 | 0.794 | 204000 | 62.3 | 0.0207 | 2280 | 0.101 | 231000 | 181000 | 205 | 95000 | 34 | 0.794 | 121000 | 67.7 | 0.0122 | 2030 | 0.1 | 131000 | 112000 | 121 | 45800 | 34
1 | 292000 | 60.3 | 0.0296 | 2410 | 0.101 | 337000 | 254000 | 294 | 145000 | 34 | 1 | 218000 | 61.2 | 0.0219 | 2070 | 0.1 | 248000 | 191000 | 218 | 105000 | 34 | 1 | 216000 | 62.5 | 0.0219 | 2270 | 0.1 | 244000 | 192000 | 217 | 100000 | 34 | 1 | 148000 | 60.5 | 0.0149 | 2070 | 0.1 | 170000 | 129000 | 148 | 73000 | 34 | 1 | 354000 | 62.1 | 0.0356 | 2070 | 0.1 | 401000 | 313000 | 354 | 166000 | 34 | 1 | 260000 | 62.7 | 0.0264 | 2300 | 0.101 | 293000 | 231000 | 262 | 120000 | 34 | 1 | 169000 | 64.1 | 0.017 | 2070 | 0.1 | 188000 | 152000 | 169 | 74100 | 34 | 1 | 272000 | 61.3 | 0.0276 | 2290 | 0.101 | 310000 | 239000 | 274 | 131000 | 34 | 1 | 239000 | 61.7 | 0.0243 | 2310 | 0.101 | 271000 | 211000 | 241 | 113000 | 34 | 1 | 144000 | 67.1 | 0.0144 | 2070 | 0.1 | 156000 | 132000 | 144 | 55800 | 34
1.26 | 341000 | 59.9 | 0.0346 | 2440 | 0.101 | 395000 | 295000 | 343 | 171000 | 34 | 1.26 | 255000 | 60.9 | 0.0256 | 2110 | 0.1 | 291000 | 223000 | 255 | 124000 | 34 | 1.26 | 254000 | 61.9 | 0.0258 | 2290 | 0.101 | 288000 | 224000 | 256 | 119000 | 34 | 1.26 | 173000 | 60.3 | 0.0174 | 2110 | 0.1 | 200000 | 151000 | 173 | 85800 | 34 | 1.26 | 415000 | 61.4 | 0.0417 | 2110 | 0.1 | 472000 | 364000 | 415 | 198000 | 34 | 1.26 | 305000 | 62.1 | 0.031 | 2330 | 0.101 | 346000 | 270000 | 308 | 143000 | 34 | 1.26 | 199000 | 63.5 | 0.02 | 2110 | 0.1 | 223000 | 179000 | 199 | 88800 | 34 | 1.26 | 318000 | 60.8 | 0.0323 | 2320 | 0.101 | 364000 | 278000 | 321 | 155000 | 34 | 1.26 | 280000 | 61.2 | 0.0284 | 2330 | 0.101 | 319000 | 245000 | 282 | 135000 | 34 | 1.26 | 171000 | 66.6 | 0.0171 | 2110 | 0.1 | 186000 | 157000 | 171 | 67900 | 34
1.58 | 398000 | 59.4 | 0.0403 | 2460 | 0.101 | 462000 | 342000 | 400 | 202000 | 34 | 1.58 | 298000 | 60.5 | 0.0299 | 2130 | 0.1 | 342000 | 259000 | 298 | 146000 | 34 | 1.58 | 297000 | 61.4 | 0.0302 | 2310 | 0.101 | 339000 | 261000 | 299 | 142000 | 34 | 1.58 | 203000 | 60.1 | 0.0204 | 2130 | 0.1 | 234000 | 176000 | 203 | 101000 | 34 | 1.58 | 485000 | 60.8 | 0.0488 | 2130 | 0.1 | 556000 | 424000 | 485 | 236000 | 34 | 1.58 | 358000 | 61.5 | 0.0363 | 2350 | 0.101 | 407000 | 314000 | 360 | 171000 | 34 | 1.58 | 234000 | 63 | 0.0236 | 2130 | 0.1 | 263000 | 209000 | 234 | 106000 | 34 | 1.58 | 372000 | 60.3 | 0.0377 | 2340 | 0.101 | 428000 | 323000 | 374 | 184000 | 34 | 1.58 | 327000 | 60.7 | 0.0332 | 2360 | 0.101 | 375000 | 285000 | 329 | 160000 | 34 | 1.58 | 202000 | 66 | 0.0203 | 2130 | 0.1 | 221000 | 185000 | 202 | 82300 | 34
2 | 463000 | 59 | 0.0469 | 2480 | 0.101 | 540000 | 397000 | 465 | 238000 | 34 | 2 | 348000 | 60.2 | 0.035 | 2160 | 0.1 | 401000 | 302000 | 348 | 173000 | 34 | 2 | 347000 | 60.8 | 0.0353 | 2330 | 0.101 | 398000 | 303000 | 350 | 169000 | 34 | 2 | 236000 | 59.9 | 0.0238 | 2160 | 0.1 | 273000 | 205000 | 236 | 119000 | 34 | 2 | 567000 | 60.2 | 0.057 | 2160 | 0.1 | 653000 | 492000 | 567 | 281000 | 34 | 2 | 418000 | 60.9 | 0.0424 | 2360 | 0.101 | 479000 | 366000 | 421 | 203000 | 34 | 2 | 275000 | 62.5 | 0.0277 | 2160 | 0.1 | 310000 | 244000 | 275 | 127000 | 34 | 2 | 433000 | 59.8 | 0.0439 | 2350 | 0.101 | 501000 | 375000 | 436 | 218000 | 34 | 2 | 382000 | 60.2 | 0.0386 | 2370 | 0.101 | 440000 | 331000 | 383 | 190000 | 34 | 2 | 239000 | 65.4 | 0.024 | 2160 | 0.1 | 263000 | 217000 | 239 | 99600 | 34
2.51 | 538000 | 58.6 | 0.0545 | 2490 | 0.101 | 631000 | 459000 | 541 | 281000 | 34 | 2.51 | 406000 | 59.8 | 0.0408 | 2180 | 0.1 | 469000 | 351000 | 406 | 204000 | 34 | 2.51 | 406000 | 60.3 | 0.0412 | 2340 | 0.101 | 467000 | 352000 | 408 | 201000 | 34 | 2.51 | 276000 | 59.7 | 0.0277 | 2180 | 0.1 | 319000 | 238000 | 276 | 139000 | 34 | 2.51 | 661000 | 59.6 | 0.0665 | 2180 | 0.1 | 766000 | 570000 | 661 | 334000 | 34 | 2.51 | 489000 | 60.4 | 0.0496 | 2380 | 0.101 | 562000 | 425000 | 492 | 242000 | 34 | 2.51 | 323000 | 62.1 | 0.0325 | 2180 | 0.1 | 366000 | 285000 | 323 | 151000 | 34 | 2.51 | 505000 | 59.3 | 0.0511 | 2370 | 0.101 | 587000 | 434000 | 507 | 257000 | 34 | 2.51 | 445000 | 59.6 | 0.0451 | 2390 | 0.101 | 516000 | 384000 | 448 | 225000 | 34 | 2.51 | 282000 | 64.8 | 0.0284 | 2180 | 0.1 | 312000 | 256000 | 282 | 120000 | 34
3.16 | 625000 | 58.1 | 0.0633 | 2500 | 0.1 | 737000 | 531000 | 628 | 330000 | 34 | 3.16 | 473000 | 59.4 | 0.0475 | 2190 | 0.1 | 549000 | 407000 | 473 | 241000 | 34 | 3.16 | 473000 | 59.7 | 0.0479 | 2350 | 0.101 | 548000 | 409000 | 476 | 238000 | 34 | 3.16 | 322000 | 59.4 | 0.0323 | 2190 | 0.1 | 373000 | 277000 | 322 | 163000 | 34 | 3.16 | 770000 | 59 | 0.0774 | 2190 | 0.1 | 898000 | 660000 | 770 | 396000 | 34 | 3.16 | 570000 | 59.8 | 0.0577 | 2390 | 0.1 | 660000 | 493000 | 572 | 287000 | 34 | 3.16 | 378000 | 61.6 | 0.038 | 2190 | 0.1 | 430000 | 333000 | 378 | 180000 | 34 | 3.16 | 587000 | 58.8 | 0.0594 | 2380 | 0.1 | 686000 | 502000 | 589 | 304000 | 34 | 3.16 | 518000 | 59.1 | 0.0524 | 2400 | 0.1 | 603000 | 444000 | 520 | 266000 | 34 | 3.16 | 333000 | 64.2 | 0.0335 | 2190 | 0.1 | 370000 | 300000 | 333 | 145000 | 34
3.98 | 726000 | 57.7 | 0.0738 | 2510 | 0.101 | 859000 | 613000 | 732 | 388000 | 34 | 3.98 | 551000 | 59 | 0.0554 | 2210 | 0.1 | 642000 | 472000 | 551 | 283000 | 34 | 3.98 | 551000 | 59.2 | 0.0558 | 2360 | 0.1 | 642000 | 473000 | 553 | 282000 | 34 | 3.98 | 375000 | 59.2 | 0.0377 | 2210 | 0.1 | 436000 | 322000 | 375 | 192000 | 34 | 3.98 | 895000 | 58.4 | 0.09 | 2210 | 0.1 | 1050000 | 762000 | 895 | 469000 | 34 | 3.98 | 664000 | 59.2 | 0.0672 | 2400 | 0.1 | 773000 | 570000 | 667 | 340000 | 34 | 3.98 | 443000 | 61.1 | 0.0445 | 2210 | 0.1 | 506000 | 388000 | 443 | 214000 | 34 | 3.98 | 682000 | 58.3 | 0.069 | 2390 | 0.1 | 802000 | 581000 | 685 | 358000 | 34 | 3.98 | 602000 | 58.6 | 0.0609 | 2410 | 0.1 | 706000 | 514000 | 604 | 314000 | 34 | 3.98 | 392000 | 63.6 | 0.0394 | 2210 | 0.1 | 438000 | 352000 | 392 | 174000 | 34
5.01 | 841000 | 57.2 | 0.0853 | 2520 | 0.101 | 1000000 | 707000 | 846 | 455000 | 34 | 5.01 | 641000 | 58.6 | 0.0644 | 2220 | 0.1 | 750000 | 547000 | 641 | 334000 | 34 | 5.01 | 641000 | 58.7 | 0.0652 | 2370 | 0.101 | 750000 | 547000 | 647 | 333000 | 34 | 5.01 | 436000 | 58.9 | 0.0439 | 2220 | 0.1 | 509000 | 374000 | 436 | 225000 | 34 | 5.01 | 1040000 | 57.8 | 0.104 | 2220 | 0.1 | 1230000 | 878000 | 1040 | 554000 | 34 | 5.01 | 772000 | 58.6 | 0.0785 | 2400 | 0.101 | 904000 | 659000 | 779 | 402000 | 34 | 5.01 | 517000 | 60.6 | 0.052 | 2220 | 0.1 | 594000 | 451000 | 517 | 254000 | 34 | 5.01 | 792000 | 57.8 | 0.0804 | 2390 | 0.101 | 935000 | 670000 | 798 | 422000 | 34 | 5.01 | 699000 | 58.1 | 0.071 | 2410 | 0.101 | 824000 | 593000 | 705 | 370000 | 34 | 5.01 | 462000 | 63.1 | 0.0464 | 2220 | 0.1 | 518000 | 412000 | 462 | 209000 | 34
6.31 | 974000 | 56.7 | 0.0986 | 2520 | 0.1 | 1160000 | 814000 | 978 | 534000 | 34 | 6.31 | 744000 | 58.2 | 0.0748 | 2230 | 0.1 | 876000 | 633000 | 744 | 392000 | 34 | 6.31 | 744000 | 58.1 | 0.0755 | 2380 | 0.101 | 877000 | 632000 | 749 | 393000 | 34 | 6.31 | 507000 | 58.6 | 0.051 | 2230 | 0.1 | 594000 | 433000 | 507 | 264000 | 34 | 6.31 | 1200000 | 57.1 | 0.121 | 2230 | 0.1 | 1430000 | 1010000 | 1200 | 653000 | 34 | 6.31 | 897000 | 58 | 0.0909 | 2410 | 0.101 | 1060000 | 760000 | 902 | 475000 | 34 | 6.31 | 604000 | 60.1 | 0.0607 | 2230 | 0.1 | 697000 | 524000 | 604 | 301000 | 34 | 6.31 | 918000 | 57.3 | 0.093 | 2400 | 0.101 | 1090000 | 773000 | 923 | 496000 | 34 | 6.31 | 811000 | 57.6 | 0.0822 | 2420 | 0.101 | 961000 | 684000 | 816 | 435000 | 34 | 6.31 | 542000 | 62.5 | 0.0545 | 2230 | 0.1 | 611000 | 481000 | 542 | 250000 | 34
7.94 | 1130000 | 56.3 | 0.114 | 2530 | 0.1 | 1350000 | 936000 | 1130 | 625000 | 34 | 7.94 | 864000 | 57.8 | 0.0868 | 2240 | 0.1 | 1020000 | 731000 | 864 | 461000 | 34 | 7.94 | 863000 | 57.6 | 0.0874 | 2380 | 0.1 | 1020000 | 729000 | 867 | 463000 | 34 | 7.94 | 590000 | 58.3 | 0.0593 | 2240 | 0.1 | 694000 | 502000 | 590 | 310000 | 34 | 7.94 | 1390000 | 56.5 | 0.14 | 2240 | 0.1 | 1670000 | 1160000 | 1390 | 768000 | 34 | 7.94 | 1040000 | 57.4 | 0.105 | 2420 | 0.1 | 1230000 | 876000 | 1040 | 560000 | 34 | 7.94 | 704000 | 59.6 | 0.0708 | 2240 | 0.1 | 816000 | 607000 | 704 | 356000 | 34 | 7.94 | 1060000 | 56.8 | 0.107 | 2410 | 0.1 | 1270000 | 889000 | 1070 | 582000 | 34 | 7.94 | 939000 | 57 | 0.095 | 2430 | 0.1 | 1120000 | 788000 | 943 | 511000 | 34 | 7.94 | 636000 | 61.9 | 0.0639 | 2240 | 0.1 | 721000 | 561000 | 636 | 299000 | 34
10 | 1300000 | 55.7 | 0.131 | 2540 | 0.1 | 1570000 | 1070000 | 1300 | 732000 | 34 | 10 | 1000000 | 57.3 | 0.101 | 2250 | 0.1 | 1190000 | 843000 | 1000 | 541000 | 34 | 10 | 1000000 | 57 | 0.101 | 2390 | 0.1 | 1190000 | 839000 | 1000 | 544000 | 34 | 10 | 685000 | 58 | 0.0689 | 2250 | 0.1 | 808000 | 581000 | 685 | 364000 | 34 | 10 | 1610000 | 55.9 | 0.162 | 2250 | 0.1 | 1940000 | 1330000 | 1610 | 902000 | 34 | 10 | 1200000 | 56.8 | 0.121 | 2430 | 0.1 | 1440000 | 1010000 | 1200 | 659000 | 34 | 10 | 820000 | 59.1 | 0.0824 | 2250 | 0.1 | 955000 | 704000 | 820 | 421000 | 34 | 10 | 1230000 | 56.3 | 0.124 | 2420 | 0.1 | 1480000 | 1020000 | 1230 | 682000 | 34 | 10 | 1090000 | 56.5 | 0.11 | 2430 | 0.1 | 1300000 | 906000 | 1090 | 600000 | 34 | 10 | 745000 | 61.3 | 0.0748 | 2250 | 0.1 | 849000 | 653000 | 745 | 357000 | 34
12.6 | 1500000 | 55.2 | 0.151 | 2540 | 0.1 | 1820000 | 1230000 | 1500 | 855000 | 34 | 12.6 | 1160000 | 56.8 | 0.117 | 2260 | 0.1 | 1390000 | 971000 | 1160 | 634000 | 34 | 12.6 | 1160000 | 56.5 | 0.117 | 2400 | 0.1 | 1390000 | 965000 | 1160 | 639000 | 34 | 12.6 | 795000 | 57.6 | 0.0799 | 2260 | 0.1 | 942000 | 671000 | 795 | 426000 | 34 | 12.6 | 1850000 | 55.2 | 0.186 | 2260 | 0.1 | 2260000 | 1520000 | 1850 | 1060000 | 34 | 12.6 | 1390000 | 56.2 | 0.14 | 2430 | 0.0999 | 1680000 | 1160000 | 1390 | 774000 | 34 | 12.6 | 954000 | 58.6 | 0.0959 | 2260 | 0.1 | 1120000 | 814000 | 954 | 497000 | 34 | 12.6 | 1420000 | 55.7 | 0.143 | 2420 | 0.1 | 1720000 | 1170000 | 1420 | 799000 | 34 | 12.6 | 1250000 | 55.9 | 0.126 | 2440 | 0.0999 | 1510000 | 1040000 | 1250 | 703000 | 34 | 12.6 | 871000 | 60.7 | 0.0875 | 2260 | 0.1 | 998000 | 759000 | 871 | 426000 | 34
15.8 | 1730000 | 54.7 | 0.174 | 2550 | 0.0999 | 2120000 | 1410000 | 1720 | 998000 | 34 | 15.8 | 1340000 | 56.4 | 0.135 | 2270 | 0.1 | 1610000 | 1120000 | 1340 | 743000 | 34 | 15.8 | 1340000 | 55.9 | 0.135 | 2400 | 0.0999 | 1610000 | 1110000 | 1330 | 750000 | 34 | 15.8 | 921000 | 57.2 | 0.0926 | 2270 | 0.1 | 1100000 | 775000 | 922 | 499000 | 34 | 15.8 | 2130000 | 54.6 | 0.215 | 2270 | 0.1 | 2620000 | 1740000 | 2130 | 1240000 | 34 | 15.8 | 1610000 | 55.6 | 0.162 | 2440 | 0.0999 | 1950000 | 1330000 | 1610 | 908000 | 34 | 15.8 | 1110000 | 58.1 | 0.111 | 2270 | 0.1 | 1300000 | 940000 | 1110 | 585000 | 34 | 15.8 | 1640000 | 55.2 | 0.165 | 2430 | 0.0999 | 1990000 | 1340000 | 1630 | 933000 | 34 | 15.8 | 1450000 | 55.4 | 0.146 | 2450 | 0.0999 | 1760000 | 1190000 | 1450 | 822000 | 34 | 15.8 | 1020000 | 60.1 | 0.102 | 2270 | 0.1 | 1170000 | 881000 | 1020 | 507000 | 34
20 | 1990000 | 54.2 | 0.2 | 2560 | 0.0998 | 2450000 | 1610000 | 1980 | 1160000 | 34 | 20 | 1550000 | 55.9 | 0.156 | 2270 | 0.1 | 1870000 | 1280000 | 1550 | 870000 | 34 | 20 | 1540000 | 55.3 | 0.155 | 2410 | 0.0998 | 1880000 | 1270000 | 1540 | 878000 | 34 | 20 | 1070000 | 56.8 | 0.107 | 2270 | 0.1 | 1270000 | 893000 | 1070 | 583000 | 34 | 20 | 2450000 | 53.9 | 0.246 | 2270 | 0.1 | 3030000 | 1980000 | 2450 | 1440000 | 34 | 20 | 1850000 | 54.9 | 0.186 | 2440 | 0.0998 | 2260000 | 1520000 | 1850 | 1060000 | 34 | 20 | 1280000 | 57.6 | 0.129 | 2270 | 0.1 | 1520000 | 1080000 | 1280 | 689000 | 34 | 20 | 1880000 | 54.6 | 0.19 | 2430 | 0.0999 | 2310000 | 1540000 | 1880 | 1090000 | 34 | 20 | 1670000 | 54.8 | 0.168 | 2450 | 0.0998 | 2040000 | 1360000 | 1670 | 961000 | 34 | 20 | 1190000 | 59.5 | 0.119 | 2270 | 0.1 | 1380000 | 1020000 | 1190 | 602000 | 34
25.1 | 2280000 | 53.6 | 0.229 | 2560 | 0.0997 | 2840000 | 1840000 | 2280 | 1360000 | 34 | 25.1 | 1790000 | 55.4 | 0.18 | 2280 | 0.1 | 2170000 | 1470000 | 1790 | 1020000 | 34 | 25.1 | 1780000 | 54.7 | 0.179 | 2420 | 0.0998 | 2180000 | 1450000 | 1770 | 1030000 | 34 | 25.1 | 1230000 | 56.4 | 0.124 | 2280 | 0.1 | 1480000 | 1030000 | 1230 | 682000 | 34 | 25.1 | 2810000 | 53.3 | 0.283 | 2280 | 0.1 | 3510000 | 2250000 | 2810 | 1680000 | 34 | 25.1 | 2130000 | 54.3 | 0.214 | 2450 | 0.0997 | 2620000 | 1730000 | 2130 | 1240000 | 34 | 25.1 | 1490000 | 57 | 0.15 | 2280 | 0.1 | 1770000 | 1250000 | 1490 | 810000 | 34 | 25.1 | 2170000 | 54.1 | 0.218 | 2440 | 0.0997 | 2680000 | 1750000 | 2160 | 1270000 | 34 | 25.1 | 1920000 | 54.2 | 0.193 | 2460 | 0.0998 | 2370000 | 1560000 | 1920 | 1120000 | 34 | 25.1 | 1380000 | 58.9 | 0.139 | 2280 | 0.1 | 1610000 | 1180000 | 1380 | 713000 | 34
31.6 | 2620000 | 53 | 0.263 | 2570 | 0.0996 | 3280000 | 2090000 | 2610 | 1580000 | 34 | 31.6 | 2060000 | 54.8 | 0.207 | 2290 | 0.1 | 2520000 | 1680000 | 2060 | 1190000 | 34 | 31.6 | 2050000 | 54.1 | 0.205 | 2420 | 0.0997 | 2530000 | 1660000 | 2040 | 1200000 | 34 | 31.6 | 1430000 | 56 | 0.143 | 2290 | 0.1 | 1720000 | 1180000 | 1430 | 797000 | 34 | 31.6 | 3220000 | 52.6 | 0.324 | 2290 | 0.1 | 4050000 | 2560000 | 3220 | 1960000 | 34 | 31.6 | 2450000 | 53.6 | 0.246 | 2460 | 0.0996 | 3040000 | 1970000 | 2440 | 1450000 | 34 | 31.6 | 1720000 | 56.5 | 0.173 | 2290 | 0.1 | 2060000 | 1430000 | 1720 | 951000 | 34 | 31.6 | 2490000 | 53.5 | 0.25 | 2450 | 0.0996 | 3100000 | 2000000 | 2480 | 1480000 | 34 | 31.6 | 2210000 | 53.6 | 0.221 | 2470 | 0.0995 | 2740000 | 1780000 | 2200 | 1310000 | 34 | 31.6 | 1600000 | 58.2 | 0.161 | 2290 | 0.1 | 1890000 | 1360000 | 1600 | 844000 | 34
39.8 | 3000000 | 52.3 | 0.301 | 2580 | 0.0996 | 3790000 | 2380000 | 2990 | 1830000 | 34 | 39.8 | 2370000 | 54.3 | 0.238 | 2290 | 0.0999 | 2920000 | 1920000 | 2370 | 1380000 | 34 | 39.8 | 2350000 | 53.4 | 0.236 | 2430 | 0.0996 | 2930000 | 1890000 | 2340 | 1400000 | 34 | 39.8 | 1650000 | 55.6 | 0.165 | 2290 | 0.0999 | 1990000 | 1360000 | 1640 | 930000 | 34 | 39.8 | 3680000 | 51.9 | 0.37 | 2290 | 0.1 | 4680000 | 2900000 | 3680 | 2270000 | 34 | 39.8 | 2810000 | 52.9 | 0.282 | 2470 | 0.0995 | 3520000 | 2240000 | 2800 | 1690000 | 34 | 39.8 | 1990000 | 55.9 | 0.2 | 2290 | 0.0999 | 2400000 | 1650000 | 1990 | 1110000 | 34 | 39.8 | 2860000 | 52.8 | 0.286 | 2460 | 0.0995 | 3590000 | 2280000 | 2840 | 1730000 | 34 | 39.8 | 2530000 | 53 | 0.254 | 2470 | 0.0994 | 3170000 | 2020000 | 2520 | 1520000 | 34 | 39.8 | 1860000 | 57.6 | 0.187 | 2290 | 0.0999 | 2200000 | 1570000 | 1860 | 997000 | 34
50.1 | 3440000 | 51.7 | 0.345 | 2580 | 0.0996 | 4380000 | 2700000 | 3420 | 2130000 | 34 | 50.1 | 2720000 | 53.7 | 0.273 | 2300 | 0.0999 | 3380000 | 2200000 | 2720 | 1610000 | 34 | 50.1 | 2700000 | 52.8 | 0.271 | 2440 | 0.0996 | 3390000 | 2150000 | 2690 | 1630000 | 34 | 50.1 | 1900000 | 55.1 | 0.19 | 2300 | 0.0998 | 2310000 | 1560000 | 1890 | 1080000 | 34 | 50.1 | 4200000 | 51.2 | 0.422 | 2300 | 0.0999 | 5390000 | 3280000 | 4200 | 2630000 | 34 | 50.1 | 3220000 | 52.2 | 0.324 | 2470 | 0.0997 | 4080000 | 2550000 | 3210 | 1970000 | 34 | 50.1 | 2290000 | 55.3 | 0.23 | 2300 | 0.0998 | 2790000 | 1890000 | 2290 | 1300000 | 34 | 50.1 | 3280000 | 52.2 | 0.329 | 2460 | 0.0995 | 4150000 | 2590000 | 3260 | 2010000 | 34 | 50.1 | 2910000 | 52.4 | 0.292 | 2480 | 0.0996 | 3670000 | 2300000 | 2890 | 1770000 | 34 | 50.1 | 2150000 | 56.9 | 0.216 | 2300 | 0.0998 | 2570000 | 1800000 | 2150 | 1180000 | 34
63.1 | 3930000 | 51 | 0.395 | 2600 | 0.0996 | 5060000 | 3050000 | 3920 | 2480000 | 34 | 63.1 | 3130000 | 53.2 | 0.314 | 2300 | 0.0999 | 3910000 | 2500000 | 3120 | 1870000 | 34 | 63.1 | 3100000 | 52.1 | 0.311 | 2450 | 0.0996 | 3920000 | 2440000 | 3080 | 1900000 | 34 | 63.1 | 2180000 | 54.7 | 0.219 | 2300 | 0.0998 | 2670000 | 1780000 | 2180 | 1260000 | 34 | 63.1 | 4790000 | 50.6 | 0.48 | 2300 | 0.0998 | 6190000 | 3700000 | 4780 | 3040000 | 34 | 63.1 | 3690000 | 51.5 | 0.37 | 2490 | 0.0996 | 4710000 | 2890000 | 3670 | 2300000 | 34 | 63.1 | 2640000 | 54.8 | 0.265 | 2300 | 0.0999 | 3230000 | 2160000 | 2640 | 1520000 | 34 | 63.1 | 3750000 | 51.5 | 0.377 | 2470 | 0.0996 | 4800000 | 2940000 | 3740 | 2340000 | 34 | 63.1 | 3330000 | 51.7 | 0.334 | 2490 | 0.0995 | 4240000 | 2610000 | 3310 | 2070000 | 34 | 63.1 | 2490000 | 56.3 | 0.25 | 2300 | 0.0999 | 3000000 | 2070000 | 2490 | 1380000 | 34
79.4 | 4490000 | 50.2 | 0.45 | 2610 | 0.0995 | 5840000 | 3450000 | 4470 | 2870000 | 34 | 79.4 | 3580000 | 52.6 | 0.36 | 2310 | 0.0999 | 4510000 | 2850000 | 3580 | 2180000 | 34 | 79.4 | 3550000 | 51.3 | 0.356 | 2470 | 0.0994 | 4550000 | 2770000 | 3530 | 2220000 | 34 | 79.4 | 2510000 | 54.3 | 0.252 | 2310 | 0.1 | 3090000 | 2040000 | 2510 | 1460000 | 34 | 79.4 | 5440000 | 49.9 | 0.546 | 2310 | 0.0999 | 7110000 | 4170000 | 5440 | 3500000 | 34 | 79.4 | 4220000 | 50.7 | 0.423 | 2500 | 0.0996 | 5450000 | 3260000 | 4200 | 2670000 | 34 | 79.4 | 3040000 | 54.2 | 0.305 | 2310 | 0.0999 | 3750000 | 2470000 | 3040 | 1780000 | 34 | 79.4 | 4290000 | 50.7 | 0.431 | 2490 | 0.0995 | 5550000 | 3320000 | 4270 | 2720000 | 34 | 79.4 | 3810000 | 50.9 | 0.382 | 2510 | 0.0995 | 4910000 | 2960000 | 3790 | 2400000 | 34 | 79.4 | 2880000 | 55.6 | 0.289 | 2310 | 0.1 | 3490000 | 2370000 | 2880 | 1620000 | 34
100 | 5130000 | 49.4 | 0.514 | 2620 | 0.0994 | 6760000 | 3900000 | 5100 | 3340000 | 34 | 100 | 4100000 | 52.1 | 0.413 | 2310 | 0.1 | 5200000 | 3230000 | 4110 | 2520000 | 34 | 100 | 4060000 | 50.5 | 0.407 | 2480 | 0.0995 | 5270000 | 3130000 | 4040 | 2590000 | 34 | 100 | 2880000 | 54 | 0.29 | 2320 | 0.1 | 3560000 | 2330000 | 2890 | 1690000 | 34 | 100 | 6180000 | 49.3 | 0.621 | 2310 | 0.0999 | 8150000 | 4690000 | 6180 | 4030000 | 34 | 100 | 4820000 | 49.9 | 0.483 | 2510 | 0.0994 | 6300000 | 3690000 | 4790 | 3110000 | 34 | 100 | 3490000 | 53.7 | 0.352 | 2310 | 0.1 | 4330000 | 2810000 | 3500 | 2070000 | 34 | 100 | 4910000 | 49.9 | 0.493 | 2500 | 0.0995 | 6420000 | 3760000 | 4890 | 3160000 | 34 | 100 | 4360000 | 50.1 | 0.437 | 2520 | 0.0995 | 5680000 | 3350000 | 4340 | 2800000 | 34 | 100 | 3320000 | 55 | 0.334 | 2310 | 0.1 | 4050000 | 2720000 | 3330 | 1900000 | 34
0.1 | 6810 | 70.3 | 0.205 | 1440 | 0.981 | 7230 | 6410 | 66.8 | 2300 | 46 | 0.1 | 4990 | 71.2 | 0.153 | 1090 | 1 | 5270 | 4720 | 49.9 | 1610 | 46 | 0.1 | 3880 | 78.6 | 0.0945 | 1430 | 0.794 | 3950 | 3800 | 30.8 | 764 | 46 | 0.1 | 3790 | 65 | 0.116 | 1090 | 1 | 4180 | 3430 | 37.9 | 1600 | 46 | 0.1 | 5640 | 78.8 | 0.173 | 1090 | 1 | 5750 | 5540 | 56.5 | 1090 | 46 | 0.1 | 4210 | 78.8 | 0.126 | 1440 | 0.977 | 4290 | 4130 | 41.1 | 817 | 46 | 0.1 | 3080 | 79 | 0.0944 | 1090 | 1 | 3140 | 3020 | 30.8 | 586 | 46 | 0.1 | 4930 | 77.2 | 0.118 | 1430 | 0.782 | 5060 | 4810 | 38.6 | 1090 | 46 | 0.1 | 4010 | 78.1 | 0.0974 | 1430 | 0.791 | 4100 | 3930 | 31.7 | 830 | 46 | 0.1 | 1930 | 83 | 0.0593 | 1090 | 1 | 1950 | 1920 | 19.4 | 234 | 46
0.126 | 8190 | 69.7 | 0.249 | 1710 | 0.99 | 8730 | 7680 | 81.1 | 2840 | 46 | 0.126 | 6020 | 70.6 | 0.184 | 1260 | 1 | 6380 | 5680 | 60.2 | 2000 | 46 | 0.126 | 4770 | 77.8 | 0.145 | 1710 | 0.991 | 4880 | 4670 | 47.3 | 1010 | 46 | 0.126 | 4500 | 64.6 | 0.138 | 1260 | 1 | 4980 | 4070 | 45 | 1930 | 46 | 0.126 | 6970 | 78.1 | 0.213 | 1260 | 1 | 7120 | 6810 | 69.7 | 1440 | 46 | 0.126 | 5180 | 78 | 0.158 | 1710 | 0.991 | 5300 | 5070 | 51.4 | 1080 | 46 | 0.126 | 3790 | 78.3 | 0.116 | 1260 | 1 | 3870 | 3710 | 37.9 | 771 | 46 | 0.126 | 6040 | 76.4 | 0.184 | 1710 | 0.991 | 6220 | 5870 | 59.9 | 1420 | 46 | 0.126 | 4930 | 77.2 | 0.15 | 1710 | 0.991 | 5060 | 4810 | 48.9 | 1090 | 46 | 0.126 | 2410 | 82.4 | 0.0737 | 1260 | 1 | 2430 | 2390 | 24.1 | 318 | 46
0.158 | 9800 | 69.2 | 0.302 | 1810 | 1 | 10500 | 9160 | 98.4 | 3490 | 46 | 0.158 | 7230 | 70.1 | 0.222 | 1400 | 1 | 7700 | 6800 | 72.3 | 2470 | 46 | 0.158 | 5840 | 77 | 0.18 | 1850 | 1 | 5990 | 5690 | 58.6 | 1310 | 46 | 0.158 | 5330 | 64.3 | 0.163 | 1400 | 1 | 5920 | 4810 | 53.3 | 2310 | 46 | 0.158 | 8540 | 77.2 | 0.261 | 1400 | 1 | 8750 | 8320 | 85.4 | 1890 | 46 | 0.158 | 6350 | 77.3 | 0.195 | 1850 | 1 | 6510 | 6190 | 63.6 | 1400 | 46 | 0.158 | 4650 | 77.5 | 0.142 | 1400 | 1 | 4760 | 4540 | 46.5 | 1010 | 46 | 0.158 | 7360 | 75.6 | 0.228 | 1810 | 1.01 | 7600 | 7120 | 74.2 | 1830 | 46 | 0.158 | 6020 | 76.4 | 0.185 | 1850 | 1 | 6200 | 5850 | 60.4 | 1410 | 46 | 0.158 | 2980 | 81.7 | 0.0913 | 1400 | 1 | 3010 | 2950 | 29.8 | 430 | 46
0.2 | 11700 | 68.6 | 0.361 | 1890 | 1 | 12600 | 10900 | 118 | 4260 | 46 | 0.2 | 8670 | 69.5 | 0.266 | 1530 | 1 | 9250 | 8120 | 86.7 | 3030 | 46 | 0.2 | 7110 | 76.2 | 0.221 | 1930 | 1.01 | 7320 | 6910 | 71.8 | 1690 | 46 | 0.2 | 6300 | 64.1 | 0.193 | 1530 | 1 | 7010 | 5670 | 63.1 | 2760 | 46 | 0.2 | 10400 | 76.4 | 0.32 | 1530 | 1 | 10700 | 10100 | 104 | 2450 | 46 | 0.2 | 7740 | 76.5 | 0.24 | 1930 | 1.01 | 7960 | 7530 | 78.1 | 1800 | 46 | 0.2 | 5680 | 76.7 | 0.174 | 1530 | 1 | 5840 | 5530 | 56.8 | 1300 | 46 | 0.2 | 8930 | 74.8 | 0.276 | 1890 | 1.01 | 9260 | 8620 | 90 | 2340 | 46 | 0.2 | 7330 | 75.6 | 0.227 | 1930 | 1.01 | 7560 | 7100 | 74 | 1820 | 46 | 0.2 | 3680 | 81.1 | 0.113 | 1530 | 1 | 3730 | 3640 | 36.8 | 573 | 46
0.251 | 13900 | 68.2 | 0.43 | 1950 | 1 | 15000 | 12900 | 140 | 5190 | 46 | 0.251 | 10400 | 69.1 | 0.318 | 1650 | 1 | 11100 | 9680 | 104 | 3710 | 46 | 0.251 | 8640 | 75.4 | 0.268 | 1990 | 1.01 | 8930 | 8370 | 87.1 | 2170 | 46 | 0.251 | 7440 | 63.9 | 0.228 | 1650 | 1 | 8290 | 6680 | 74.4 | 3280 | 46 | 0.251 | 12700 | 75.7 | 0.389 | 1650 | 1 | 13100 | 12300 | 127 | 3150 | 46 | 0.251 | 9410 | 75.8 | 0.291 | 1990 | 1.01 | 9710 | 9120 | 94.8 | 2310 | 46 | 0.251 | 6920 | 76 | 0.212 | 1650 | 1 | 7130 | 6720 | 69.2 | 1670 | 46 | 0.251 | 10800 | 74.1 | 0.334 | 1950 | 1.01 | 11200 | 10400 | 109 | 2970 | 46 | 0.251 | 8890 | 74.9 | 0.275 | 1990 | 1.01 | 9210 | 8580 | 89.6 | 2320 | 46 | 0.251 | 4540 | 80.4 | 0.139 | 1650 | 1 | 4610 | 4480 | 45.4 | 760 | 46
0.316 | 16600 | 67.7 | 0.511 | 2000 | 1 | 17900 | 15400 | 167 | 6300 | 46 | 0.316 | 12400 | 68.6 | 0.38 | 1750 | 1 | 13300 | 11500 | 124 | 4520 | 46 | 0.316 | 10500 | 74.7 | 0.324 | 2040 | 1.01 | 10900 | 10100 | 106 | 2770 | 46 | 0.316 | 8780 | 63.7 | 0.269 | 1750 | 1 | 9800 | 7870 | 87.8 | 3890 | 46 | 0.316 | 15400 | 74.9 | 0.472 | 1750 | 1 | 16000 | 14900 | 154 | 4020 | 46 | 0.316 | 11400 | 75.1 | 0.353 | 2040 | 1.01 | 11800 | 11000 | 115 | 2940 | 46 | 0.316 | 8410 | 75.3 | 0.258 | 1750 | 1 | 8700 | 8140 | 84.1 | 2140 | 46 | 0.316 | 13100 | 73.3 | 0.403 | 2000 | 1.01 | 13600 | 12500 | 131 | 3760 | 46 | 0.316 | 10800 | 74.1 | 0.333 | 2040 | 1.01 | 11200 | 10300 | 108 | 2950 | 46 | 0.316 | 5580 | 79.7 | 0.171 | 1750 | 1 | 5670 | 5490 | 55.8 | 1000 | 46
0.398 | 19700 | 67.3 | 0.608 | 2040 | 1 | 21400 | 18200 | 198 | 7620 | 46 | 0.398 | 14800 | 68.2 | 0.453 | 1840 | 1 | 15900 | 13700 | 148 | 5490 | 46 | 0.398 | 12700 | 73.9 | 0.392 | 2080 | 1.01 | 13200 | 12200 | 128 | 3510 | 46 | 0.398 | 10300 | 63.5 | 0.317 | 1840 | 1 | 11600 | 9250 | 103 | 4610 | 46 | 0.398 | 18700 | 74.1 | 0.573 | 1840 | 1 | 19500 | 18000 | 187 | 5120 | 46 | 0.398 | 13800 | 74.4 | 0.428 | 2080 | 1.01 | 14400 | 13300 | 139 | 3730 | 46 | 0.398 | 10200 | 74.6 | 0.313 | 1840 | 1 | 10600 | 9840 | 102 | 2710 | 46 | 0.398 | 15700 | 72.5 | 0.486 | 2040 | 1 | 16500 | 15000 | 158 | 4720 | 46 | 0.398 | 13000 | 73.4 | 0.402 | 2080 | 1.01 | 13600 | 12500 | 131 | 3720 | 46 | 0.398 | 6850 | 78.9 | 0.21 | 1840 | 1 | 6980 | 6720 | 68.5 | 1310 | 46
0.501 | 23400 | 66.8 | 0.72 | 2080 | 1 | 25500 | 21500 | 234 | 9200 | 46 | 0.501 | 17600 | 67.8 | 0.539 | 1920 | 1 | 19000 | 16300 | 176 | 6650 | 46 | 0.501 | 15300 | 73.2 | 0.473 | 2110 | 1.01 | 16000 | 14600 | 154 | 4430 | 46 | 0.501 | 12200 | 63.4 | 0.373 | 1920 | 1 | 13600 | 10900 | 122 | 5460 | 46 | 0.501 | 22600 | 73.4 | 0.694 | 1920 | 1 | 23600 | 21700 | 226 | 6460 | 46 | 0.501 | 16700 | 73.6 | 0.516 | 2120 | 1 | 17400 | 16000 | 168 | 4710 | 46 | 0.501 | 12300 | 73.9 | 0.378 | 1920 | 1 | 12900 | 11900 | 123 | 3430 | 46 | 0.501 | 18900 | 71.8 | 0.584 | 2070 | 1.01 | 19900 | 18000 | 190 | 5900 | 46 | 0.501 | 15700 | 72.6 | 0.483 | 2110 | 1 | 16400 | 15000 | 157 | 4680 | 46 | 0.501 | 8390 | 78.2 | 0.257 | 1920 | 1 | 8570 | 8210 | 83.9 | 1710 | 46
0.631 | 27800 | 66.4 | 0.855 | 2100 | 1 | 30300 | 25400 | 278 | 11100 | 46 | 0.631 | 20900 | 67.4 | 0.641 | 1980 | 1 | 22600 | 19300 | 209 | 8040 | 46 | 0.631 | 18400 | 72.5 | 0.569 | 2140 | 1.01 | 19300 | 17600 | 185 | 5560 | 46 | 0.631 | 14300 | 63.3 | 0.439 | 1980 | 1 | 16000 | 12800 | 143 | 6450 | 46 | 0.631 | 27300 | 72.7 | 0.836 | 1980 | 1 | 28600 | 26100 | 273 | 8120 | 46 | 0.631 | 20200 | 72.9 | 0.623 | 2140 | 1.01 | 21100 | 19300 | 203 | 5920 | 46 | 0.631 | 14900 | 73.2 | 0.457 | 1980 | 1 | 15600 | 14300 | 149 | 4320 | 46 | 0.631 | 22700 | 71.1 | 0.7 | 2100 | 1 | 24000 | 21500 | 228 | 7350 | 46 | 0.631 | 18800 | 71.9 | 0.582 | 2140 | 1.01 | 19800 | 17900 | 190 | 5850 | 46 | 0.631 | 10200 | 77.5 | 0.314 | 1980 | 1 | 10500 | 9990 | 102 | 2210 | 46
0.794 | 32900 | 66 | 1.01 | 2120 | 1 | 36000 | 30000 | 330 | 13300 | 46 | 0.794 | 24900 | 67.1 | 0.761 | 2030 | 1 | 27000 | 22900 | 249 | 9680 | 46 | 0.794 | 22100 | 71.7 | 0.684 | 2160 | 1 | 23300 | 21000 | 223 | 6940 | 46 | 0.794 | 16800 | 63.1 | 0.516 | 2030 | 1 | 18900 | 15000 | 168 | 7610 | 46 | 0.794 | 32800 | 72 | 1.01 | 2030 | 1 | 34500 | 31200 | 328 | 10200 | 46 | 0.794 | 24300 | 72.3 | 0.749 | 2160 | 1.01 | 25500 | 23100 | 244 | 7390 | 46 | 0.794 | 18000 | 72.5 | 0.55 | 2030 | 1 | 18800 | 17100 | 180 | 5410 | 46 | 0.794 | 27200 | 70.4 | 0.84 | 2120 | 1 | 28900 | 25600 | 273 | 9110 | 46 | 0.794 | 22600 | 71.2 | 0.698 | 2160 | 1.01 | 23900 | 21400 | 227 | 7270 | 46 | 0.794 | 12500 | 76.8 | 0.382 | 2030 | 1 | 12800 | 12100 | 125 | 2840 | 46
1 | 38900 | 65.7 | 1.2 | 2150 | 1 | 42700 | 35400 | 390 | 16000 | 46 | 1 | 29500 | 66.7 | 0.903 | 2070 | 1 | 32100 | 27100 | 295 | 11700 | 46 | 1 | 26600 | 71 | 0.819 | 2190 | 1 | 28100 | 25100 | 267 | 8640 | 46 | 1 | 19800 | 63.1 | 0.607 | 2070 | 1 | 22200 | 17600 | 198 | 8970 | 46 | 1 | 39400 | 71.3 | 1.21 | 2070 | 1 | 41600 | 37300 | 394 | 12600 | 46 | 1 | 29200 | 71.6 | 0.899 | 2190 | 1 | 30700 | 27700 | 293 | 9210 | 46 | 1 | 21600 | 71.8 | 0.662 | 2070 | 1 | 22700 | 20500 | 216 | 6740 | 46 | 1 | 32500 | 69.8 | 1 | 2150 | 1 | 34700 | 30500 | 326 | 11200 | 46 | 1 | 27100 | 70.6 | 0.835 | 2190 | 1 | 28700 | 25600 | 272 | 9020 | 46 | 1 | 15200 | 76.2 | 0.465 | 2070 | 1 | 15600 | 14700 | 152 | 3630 | 46
1.26 | 46000 | 65.3 | 1.41 | 2170 | 1 | 50600 | 41800 | 460 | 19200 | 46 | 1.26 | 35000 | 66.4 | 1.07 | 2110 | 1 | 38200 | 32000 | 350 | 14000 | 46 | 1.26 | 31800 | 70.4 | 0.98 | 2210 | 1 | 33800 | 30000 | 319 | 10700 | 46 | 1.26 | 23300 | 63 | 0.713 | 2110 | 1 | 26100 | 20700 | 233 | 10600 | 46 | 1.26 | 47300 | 70.6 | 1.45 | 2110 | 1 | 50100 | 44600 | 473 | 15700 | 46 | 1.26 | 35000 | 71 | 1.08 | 2210 | 1 | 37000 | 33100 | 351 | 11400 | 46 | 1.26 | 25900 | 71.2 | 0.795 | 2110 | 1 | 27400 | 24500 | 259 | 8350 | 46 | 1.26 | 38900 | 69.1 | 1.2 | 2170 | 1 | 41600 | 36300 | 389 | 13800 | 46 | 1.26 | 32400 | 69.9 | 0.998 | 2210 | 1 | 34500 | 30400 | 325 | 11100 | 46 | 1.26 | 18400 | 75.5 | 0.565 | 2110 | 1 | 19000 | 17800 | 184 | 4620 | 46
1.58 | 54300 | 65 | 1.67 | 2190 | 1 | 59900 | 49200 | 543 | 22900 | 46 | 1.58 | 41400 | 66 | 1.27 | 2130 | 1 | 45300 | 37800 | 414 | 16800 | 46 | 1.58 | 38100 | 69.7 | 1.17 | 2220 | 1 | 40600 | 35700 | 381 | 13200 | 46 | 1.58 | 27300 | 62.9 | 0.838 | 2130 | 1 | 30700 | 24300 | 273 | 12400 | 46 | 1.58 | 56600 | 70 | 1.73 | 2130 | 1 | 60200 | 53100 | 566 | 19400 | 46 | 1.58 | 41900 | 70.3 | 1.29 | 2230 | 1 | 44500 | 39500 | 420 | 14100 | 46 | 1.58 | 31100 | 70.6 | 0.953 | 2130 | 1 | 33000 | 29300 | 311 | 10300 | 46 | 1.58 | 46300 | 68.5 | 1.43 | 2180 | 1 | 49800 | 43100 | 464 | 17000 | 46 | 1.58 | 38700 | 69.3 | 1.19 | 2220 | 1 | 41400 | 36200 | 388 | 13700 | 46 | 1.58 | 22300 | 74.8 | 0.684 | 2130 | 1 | 23100 | 21500 | 223 | 5850 | 46
2 | 64000 | 64.6 | 1.97 | 2200 | 1 | 70900 | 57900 | 641 | 27400 | 46 | 2 | 49000 | 65.7 | 1.5 | 2160 | 1 | 53700 | 44700 | 490 | 20100 | 46 | 2 | 45400 | 69.1 | 1.4 | 2240 | 1 | 48600 | 42400 | 455 | 16200 | 46 | 2 | 32100 | 62.9 | 0.984 | 2160 | 1 | 36100 | 28600 | 321 | 14600 | 46 | 2 | 67600 | 69.3 | 2.07 | 2160 | 1 | 72300 | 63300 | 677 | 23900 | 46 | 2 | 50100 | 69.7 | 1.54 | 2240 | 1 | 53400 | 47000 | 502 | 17400 | 46 | 2 | 37200 | 70 | 1.14 | 2160 | 1 | 39600 | 34900 | 372 | 12700 | 46 | 2 | 55100 | 67.9 | 1.7 | 2200 | 1 | 59400 | 51000 | 552 | 20700 | 46 | 2 | 46100 | 68.7 | 1.42 | 2240 | 1 | 49500 | 43000 | 463 | 16800 | 46 | 2 | 27000 | 74.1 | 0.828 | 2160 | 1 | 28100 | 26000 | 270 | 7380 | 46
2.51 | 75500 | 64.3 | 2.32 | 2210 | 1 | 83800 | 68000 | 757 | 32700 | 46 | 2.51 | 57900 | 65.4 | 1.78 | 2180 | 1 | 63700 | 52700 | 580 | 24100 | 46 | 2.51 | 54100 | 68.5 | 1.67 | 2250 | 1 | 58200 | 50400 | 542 | 19800 | 46 | 2.51 | 37700 | 62.8 | 1.16 | 2180 | 1 | 42400 | 33600 | 377 | 17200 | 46 | 2.51 | 80700 | 68.7 | 2.48 | 2180 | 1 | 86600 | 75200 | 808 | 29300 | 46 | 2.51 | 59800 | 69.1 | 1.84 | 2250 | 1 | 64000 | 55900 | 599 | 21300 | 46 | 2.51 | 44400 | 69.4 | 1.36 | 2180 | 1 | 47500 | 41600 | 445 | 15600 | 46 | 2.51 | 65400 | 67.4 | 2.01 | 2210 | 1 | 70900 | 60400 | 656 | 25200 | 46 | 2.51 | 54900 | 68.1 | 1.69 | 2250 | 1 | 59200 | 51000 | 550 | 20500 | 46 | 2.51 | 32600 | 73.5 | 1 | 2180 | 1 | 34000 | 31300 | 326 | 9260 | 46
3.16 | 89000 | 64 | 2.73 | 2220 | 1 | 99000 | 80000 | 890 | 39000 | 46 | 3.16 | 68500 | 65.2 | 2.1 | 2190 | 1 | 75400 | 62100 | 686 | 28800 | 46 | 3.16 | 64400 | 67.9 | 1.98 | 2260 | 1 | 69500 | 59700 | 645 | 24200 | 46 | 3.16 | 44300 | 62.8 | 1.36 | 2190 | 1 | 49800 | 39400 | 443 | 20300 | 46 | 3.16 | 96100 | 68.1 | 2.95 | 2190 | 1 | 104000 | 89100 | 963 | 35800 | 46 | 3.16 | 71300 | 68.5 | 2.19 | 2260 | 1 | 76600 | 66300 | 714 | 26100 | 46 | 3.16 | 53000 | 68.9 | 1.63 | 2190 | 1 | 56800 | 49400 | 531 | 19100 | 46 | 3.16 | 77600 | 66.8 | 2.39 | 2220 | 1 | 84400 | 71400 | 777 | 30500 | 46 | 3.16 | 65300 | 67.5 | 2.01 | 2260 | 1 | 70700 | 60300 | 653 | 24900 | 46 | 3.16 | 39300 | 72.9 | 1.21 | 2190 | 1 | 41100 | 37600 | 393 | 11600 | 46
3.98 | 105000 | 63.7 | 3.22 | 2230 | 1 | 117000 | 93900 | 1050 | 46400 | 46 | 3.98 | 80800 | 64.9 | 2.48 | 2210 | 1 | 89300 | 73200 | 810 | 34300 | 46 | 3.98 | 76500 | 67.3 | 2.35 | 2260 | 1 | 82900 | 70600 | 766 | 29500 | 46 | 3.98 | 52000 | 62.8 | 1.6 | 2210 | 1 | 58500 | 46300 | 521 | 23800 | 46 | 3.98 | 114000 | 67.5 | 3.51 | 2210 | 1 | 124000 | 106000 | 1150 | 43600 | 46 | 3.98 | 84800 | 68 | 2.61 | 2270 | 1 | 91500 | 78600 | 850 | 31800 | 46 | 3.98 | 63100 | 68.3 | 1.94 | 2210 | 1 | 67900 | 58700 | 632 | 23300 | 46 | 3.98 | 92000 | 66.3 | 2.83 | 2220 | 1 | 100000 | 84200 | 921 | 37000 | 46 | 3.98 | 77500 | 67 | 2.38 | 2260 | 1 | 84200 | 71400 | 777 | 30300 | 46 | 3.98 | 47300 | 72.3 | 1.45 | 2210 | 1 | 49700 | 45100 | 474 | 14400 | 46
5.01 | 123000 | 63.4 | 3.79 | 2230 | 1 | 138000 | 110000 | 1230 | 55200 | 46 | 5.01 | 95400 | 64.6 | 2.92 | 2220 | 0.999 | 106000 | 86200 | 953 | 40900 | 46 | 5.01 | 90800 | 66.8 | 2.79 | 2270 | 1 | 98800 | 83400 | 909 | 35800 | 46 | 5.01 | 61100 | 62.7 | 1.87 | 2220 | 1 | 68800 | 54300 | 611 | 28000 | 46 | 5.01 | 136000 | 67 | 4.15 | 2220 | 0.999 | 147000 | 125000 | 1360 | 53100 | 46 | 5.01 | 101000 | 67.4 | 3.1 | 2270 | 1 | 109000 | 93100 | 1010 | 38800 | 46 | 5.01 | 75100 | 67.8 | 2.3 | 2220 | 0.999 | 81100 | 69500 | 750 | 28300 | 46 | 5.01 | 109000 | 65.8 | 3.35 | 2230 | 1 | 119000 | 99300 | 1090 | 44600 | 46 | 5.01 | 91900 | 66.5 | 2.83 | 2270 | 1 | 100000 | 84200 | 920 | 36700 | 46 | 5.01 | 56800 | 71.7 | 1.74 | 2220 | 0.999 | 59900 | 54000 | 568 | 17900 | 46
6.31 | 145000 | 63.1 | 4.45 | 2240 | 1 | 162000 | 129000 | 1450 | 65600 | 46 | 6.31 | 112000 | 64.3 | 3.44 | 2230 | 0.999 | 125000 | 101000 | 1120 | 48800 | 46 | 6.31 | 108000 | 66.2 | 3.31 | 2280 | 1 | 118000 | 98400 | 1080 | 43300 | 46 | 6.31 | 71800 | 62.7 | 2.2 | 2230 | 0.999 | 80800 | 63800 | 717 | 32900 | 46 | 6.31 | 161000 | 66.4 | 4.94 | 2240 | 1 | 176000 | 147000 | 1610 | 64400 | 46 | 6.31 | 120000 | 66.9 | 3.68 | 2280 | 1 | 130000 | 110000 | 1200 | 47000 | 46 | 6.31 | 89200 | 67.3 | 2.73 | 2230 | 0.998 | 96700 | 82300 | 890 | 34400 | 46 | 6.31 | 129000 | 65.3 | 3.96 | 2240 | 1 | 142000 | 117000 | 1290 | 53700 | 46 | 6.31 | 109000 | 66 | 3.35 | 2280 | 1 | 119000 | 99400 | 1090 | 44300 | 46 | 6.31 | 68200 | 71.1 | 2.09 | 2230 | 0.998 | 72100 | 64500 | 681 | 22100 | 46
7.94 | 170000 | 62.8 | 5.23 | 2250 | 1 | 191000 | 151000 | 1700 | 77800 | 46 | 7.94 | 133000 | 64 | 4.06 | 2250 | 1 | 148000 | 119000 | 1330 | 58100 | 46 | 7.94 | 127000 | 65.7 | 3.91 | 2280 | 1 | 140000 | 116000 | 1270 | 52300 | 46 | 7.94 | 84300 | 62.6 | 2.58 | 2240 | 0.998 | 94900 | 74800 | 841 | 38700 | 46 | 7.94 | 190000 | 65.8 | 5.85 | 2260 | 1 | 209000 | 174000 | 1910 | 77900 | 46 | 7.94 | 142000 | 66.3 | 4.36 | 2290 | 1 | 155000 | 130000 | 1420 | 56900 | 46 | 7.94 | 106000 | 66.8 | 3.24 | 2250 | 0.999 | 115000 | 97300 | 1060 | 41700 | 46 | 7.94 | 152000 | 64.9 | 4.67 | 2240 | 1 | 168000 | 138000 | 1520 | 64600 | 46 | 7.94 | 129000 | 65.5 | 3.95 | 2280 | 1 | 141000 | 117000 | 1290 | 53400 | 46 | 7.94 | 81700 | 70.5 | 2.5 | 2240 | 0.998 | 86700 | 77100 | 816 | 27200 | 46
10 | 200000 | 62.5 | 6.14 | 2250 | 1 | 225000 | 177000 | 2000 | 92300 | 46 | 10 | 156000 | 63.8 | 4.78 | 2260 | 0.999 | 174000 | 140000 | 1560 | 69100 | 46 | 10 | 151000 | 65.2 | 4.63 | 2290 | 1 | 166000 | 137000 | 1510 | 63000 | 46 | 10 | 99000 | 62.6 | 3.03 | 2250 | 0.998 | 112000 | 87800 | 988 | 45600 | 46 | 10 | 225000 | 65.3 | 6.88 | 2270 | 0.998 | 248000 | 205000 | 2250 | 94100 | 46 | 10 | 168000 | 65.8 | 5.16 | 2290 | 1 | 184000 | 153000 | 1680 | 68800 | 46 | 10 | 125000 | 66.3 | 3.84 | 2260 | 0.999 | 137000 | 115000 | 1250 | 50400 | 46 | 10 | 179000 | 64.4 | 5.51 | 2250 | 1 | 199000 | 162000 | 1790 | 77400 | 46 | 10 | 152000 | 65 | 4.67 | 2290 | 1 | 168000 | 138000 | 1520 | 64200 | 46 | 10 | 97800 | 70 | 2.99 | 2260 | 0.999 | 104000 | 91900 | 976 | 33500 | 46
12.6 | 234000 | 62.2 | 7.2 | 2260 | 1 | 265000 | 207000 | 2340 | 109000 | 46 | 12.6 | 184000 | 63.5 | 5.63 | 2270 | 0.999 | 205000 | 165000 | 1840 | 82000 | 46 | 12.6 | 178000 | 64.7 | 5.46 | 2300 | 1 | 196000 | 161000 | 1780 | 75800 | 46 | 12.6 | 116000 | 62.5 | 3.56 | 2260 | 0.998 | 131000 | 103000 | 1160 | 53700 | 46 | 12.6 | 266000 | 64.7 | 8.16 | 2280 | 1 | 294000 | 240000 | 2660 | 113000 | 46 | 12.6 | 198000 | 65.3 | 6.1 | 2300 | 1 | 218000 | 180000 | 1990 | 82900 | 46 | 12.6 | 149000 | 65.9 | 4.54 | 2270 | 0.998 | 163000 | 136000 | 1480 | 60700 | 46 | 12.6 | 211000 | 64 | 6.48 | 2260 | 1 | 235000 | 190000 | 2110 | 92600 | 46 | 12.6 | 179000 | 64.6 | 5.51 | 2300 | 1 | 199000 | 162000 | 1790 | 77000 | 46 | 12.6 | 117000 | 69.5 | 3.57 | 2270 | 0.998 | 125000 | 109000 | 1170 | 41000 | 46
15.8 | 275000 | 61.9 | 8.43 | 2270 | 1 | 311000 | 242000 | 2750 | 130000 | 46 | 15.8 | 216000 | 63.2 | 6.64 | 2280 | 1 | 242000 | 193000 | 2170 | 97500 | 46 | 15.8 | 209000 | 64.3 | 6.43 | 2300 | 1 | 232000 | 189000 | 2090 | 90900 | 46 | 15.8 | 136000 | 62.4 | 4.19 | 2270 | 1 | 154000 | 121000 | 1370 | 63200 | 46 | 15.8 | 313000 | 64.2 | 9.6 | 2290 | 1 | 348000 | 282000 | 3130 | 136000 | 46 | 15.8 | 234000 | 64.8 | 7.2 | 2310 | 1 | 259000 | 212000 | 2340 | 99700 | 46 | 15.8 | 176000 | 65.4 | 5.38 | 2280 | 1 | 193000 | 160000 | 1760 | 73100 | 46 | 15.8 | 248000 | 63.5 | 7.63 | 2260 | 1 | 277000 | 222000 | 2480 | 111000 | 46 | 15.8 | 211000 | 64.1 | 6.49 | 2300 | 1 | 235000 | 190000 | 2110 | 92300 | 46 | 15.8 | 139000 | 68.9 | 4.27 | 2280 | 0.999 | 149000 | 130000 | 1390 | 50100 | 46
20 | 322000 | 61.6 | 9.88 | 2270 | 1 | 366000 | 283000 | 3220 | 153000 | 46 | 20 | 254000 | 62.9 | 7.81 | 2290 | 1 | 286000 | 226000 | 2550 | 116000 | 46 | 20 | 247000 | 63.8 | 7.57 | 2310 | 1 | 275000 | 221000 | 2470 | 109000 | 46 | 20 | 160000 | 62.3 | 4.9 | 2280 | 0.998 | 181000 | 142000 | 1600 | 74400 | 46 | 20 | 369000 | 63.7 | 11.3 | 2300 | 1 | 412000 | 331000 | 3700 | 164000 | 46 | 20 | 276000 | 64.3 | 8.49 | 2310 | 1 | 307000 | 249000 | 2760 | 120000 | 46 | 20 | 207000 | 64.9 | 6.37 | 2290 | 1 | 229000 | 188000 | 2080 | 87900 | 46 | 20 | 292000 | 63.1 | 8.97 | 2270 | 1 | 327000 | 260000 | 2920 | 132000 | 46 | 20 | 249000 | 63.6 | 7.64 | 2310 | 1 | 278000 | 223000 | 2490 | 111000 | 46 | 20 | 166000 | 68.4 | 5.08 | 2290 | 0.998 | 179000 | 155000 | 1660 | 61200 | 46
25.1 | 377000 | 61.2 | 11.6 | 2280 | 1 | 430000 | 330000 | 3770 | 181000 | 46 | 25.1 | 299000 | 62.6 | 9.17 | 2300 | 1 | 336000 | 265000 | 2990 | 137000 | 46 | 25.1 | 290000 | 63.3 | 8.9 | 2320 | 1 | 325000 | 259000 | 2900 | 130000 | 46 | 25.1 | 188000 | 62.2 | 5.76 | 2290 | 1 | 212000 | 166000 | 1880 | 87600 | 46 | 25.1 | 434000 | 63.1 | 13.3 | 2320 | 1 | 486000 | 387000 | 4350 | 196000 | 46 | 25.1 | 325000 | 63.8 | 9.99 | 2320 | 1 | 363000 | 292000 | 3250 | 144000 | 46 | 25.1 | 245000 | 64.5 | 7.51 | 2300 | 1 | 271000 | 221000 | 2450 | 106000 | 46 | 25.1 | 343000 | 62.7 | 10.5 | 2280 | 1 | 386000 | 305000 | 3430 | 157000 | 46 | 25.1 | 292000 | 63.2 | 8.98 | 2320 | 1 | 328000 | 261000 | 2920 | 132000 | 46 | 25.1 | 198000 | 67.9 | 6.07 | 2300 | 1 | 214000 | 183000 | 1980 | 74400 | 46
31.6 | 440000 | 60.9 | 13.5 | 2290 | 1 | 504000 | 385000 | 4400 | 214000 | 46 | 31.6 | 350000 | 62.3 | 10.7 | 2310 | 1 | 396000 | 310000 | 3510 | 163000 | 46 | 31.6 | 341000 | 62.8 | 10.5 | 2320 | 1 | 383000 | 303000 | 3410 | 156000 | 46 | 31.6 | 221000 | 62.1 | 6.76 | 2300 | 1 | 250000 | 195000 | 2210 | 103000 | 46 | 31.6 | 509000 | 62.6 | 15.6 | 2330 | 1 | 574000 | 452000 | 5100 | 235000 | 46 | 31.6 | 383000 | 63.3 | 11.8 | 2330 | 1 | 428000 | 342000 | 3830 | 172000 | 46 | 31.6 | 289000 | 64 | 8.85 | 2310 | 1 | 321000 | 259000 | 2890 | 127000 | 46 | 31.6 | 402000 | 62.3 | 12.3 | 2280 | 1 | 454000 | 356000 | 4020 | 187000 | 46 | 31.6 | 343000 | 62.7 | 10.5 | 2320 | 1 | 386000 | 305000 | 3430 | 157000 | 46 | 31.6 | 235000 | 67.4 | 7.21 | 2310 | 1 | 255000 | 217000 | 2350 | 90400 | 46
39.8 | 514000 | 60.5 | 15.8 | 2290 | 1 | 591000 | 448000 | 5140 | 253000 | 46 | 39.8 | 411000 | 62 | 12.6 | 2320 | 1 | 466000 | 363000 | 4110 | 193000 | 46 | 39.8 | 400000 | 62.4 | 12.3 | 2330 | 0.999 | 451000 | 354000 | 3990 | 185000 | 46 | 39.8 | 259000 | 61.9 | 7.92 | 2310 | 0.999 | 293000 | 228000 | 2580 | 122000 | 46 | 39.8 | 597000 | 62 | 18.3 | 2340 | 0.999 | 676000 | 527000 | 5970 | 280000 | 46 | 39.8 | 450000 | 62.8 | 13.8 | 2330 | 0.999 | 505000 | 400000 | 4490 | 205000 | 46 | 39.8 | 340000 | 63.5 | 10.4 | 2320 | 1 | 379000 | 304000 | 3400 | 152000 | 46 | 39.8 | 471000 | 61.8 | 14.5 | 2290 | 1 | 534000 | 415000 | 4710 | 222000 | 46 | 39.8 | 403000 | 62.3 | 12.4 | 2330 | 0.999 | 455000 | 357000 | 4030 | 187000 | 46 | 39.8 | 279000 | 66.9 | 8.55 | 2320 | 1 | 304000 | 257000 | 2790 | 110000 | 46
50.1 | 600000 | 60.1 | 18.4 | 2300 | 1 | 692000 | 520000 | 6000 | 299000 | 46 | 50.1 | 482000 | 61.6 | 14.7 | 2330 | 0.998 | 547000 | 424000 | 4810 | 229000 | 46 | 50.1 | 468000 | 61.9 | 14.4 | 2330 | 1 | 531000 | 413000 | 4680 | 221000 | 46 | 50.1 | 303000 | 61.8 | 9.28 | 2320 | 0.998 | 344000 | 267000 | 3030 | 143000 | 46 | 50.1 | 699000 | 61.4 | 21.4 | 2340 | 0.998 | 796000 | 614000 | 6980 | 334000 | 46 | 50.1 | 527000 | 62.3 | 16.2 | 2340 | 1 | 596000 | 467000 | 5270 | 245000 | 46 | 50.1 | 399000 | 63 | 12.2 | 2330 | 0.999 | 448000 | 356000 | 3990 | 181000 | 46 | 50.1 | 551000 | 61.4 | 16.9 | 2290 | 0.999 | 628000 | 484000 | 5510 | 264000 | 46 | 50.1 | 472000 | 61.8 | 14.5 | 2330 | 1 | 535000 | 416000 | 4720 | 223000 | 46 | 50.1 | 331000 | 66.4 | 10.1 | 2330 | 0.999 | 361000 | 303000 | 3310 | 133000 | 46
63.1 | 699000 | 59.7 | 21.5 | 2300 | 0.999 | 809000 | 604000 | 6990 | 352000 | 46 | 63.1 | 564000 | 61.3 | 17.2 | 2340 | 0.998 | 643000 | 494000 | 5620 | 271000 | 46 | 63.1 | 548000 | 61.4 | 16.8 | 2340 | 0.999 | 624000 | 481000 | 5480 | 262000 | 46 | 63.1 | 355000 | 61.6 | 10.9 | 2330 | 0.998 | 404000 | 312000 | 3540 | 169000 | 46 | 63.1 | 817000 | 60.9 | 25 | 2350 | 0.997 | 935000 | 714000 | 8150 | 398000 | 46 | 63.1 | 618000 | 61.8 | 19 | 2340 | 0.999 | 701000 | 544000 | 6170 | 292000 | 46 | 63.1 | 469000 | 62.5 | 14.3 | 2340 | 0.998 | 529000 | 416000 | 4680 | 217000 | 46 | 63.1 | 645000 | 61 | 19.8 | 2300 | 0.999 | 737000 | 564000 | 6440 | 312000 | 46 | 63.1 | 552000 | 61.4 | 16.9 | 2340 | 0.999 | 629000 | 485000 | 5520 | 265000 | 46 | 63.1 | 392000 | 65.8 | 12 | 2330 | 0.998 | 430000 | 358000 | 3910 | 160000 | 46
79.4 | 814000 | 59.3 | 25 | 2310 | 0.999 | 946000 | 700000 | 8130 | 415000 | 46 | 79.4 | 659000 | 60.9 | 20.2 | 2350 | 0.998 | 755000 | 576000 | 6580 | 321000 | 46 | 79.4 | 640000 | 60.9 | 19.6 | 2350 | 0.999 | 733000 | 560000 | 6400 | 312000 | 46 | 79.4 | 416000 | 61.3 | 12.7 | 2340 | 0.998 | 474000 | 365000 | 4150 | 200000 | 46 | 79.4 | 953000 | 60.3 | 29.1 | 2360 | 0.998 | 1100000 | 828000 | 9510 | 473000 | 46 | 79.4 | 723000 | 61.3 | 22.2 | 2350 | 0.999 | 824000 | 634000 | 7220 | 347000 | 46 | 79.4 | 550000 | 61.9 | 16.8 | 2340 | 0.997 | 623000 | 485000 | 5480 | 259000 | 46 | 79.4 | 753000 | 60.6 | 23.1 | 2310 | 0.999 | 864000 | 656000 | 7520 | 370000 | 46 | 79.4 | 645000 | 60.9 | 19.8 | 2350 | 0.999 | 738000 | 564000 | 6440 | 314000 | 46 | 79.4 | 463000 | 65.3 | 14.2 | 2340 | 0.998 | 510000 | 421000 | 4620 | 194000 | 46
100 | 946000 | 58.9 | 29 | 2320 | 0.999 | 1100000 | 810000 | 9450 | 489000 | 46 | 100 | 770000 | 60.5 | 23.5 | 2360 | 0.998 | 885000 | 670000 | 7690 | 379000 | 46 | 100 | 748000 | 60.4 | 22.9 | 2360 | 0.998 | 860000 | 650000 | 7460 | 370000 | 46 | 100 | 487000 | 61.1 | 14.9 | 2340 | 0.998 | 556000 | 426000 | 4860 | 236000 | 46 | 100 | 1110000 | 59.7 | 33.9 | 2370 | 0.997 | 1290000 | 958000 | 11100 | 561000 | 46 | 100 | 844000 | 60.8 | 25.9 | 2360 | 0.999 | 967000 | 737000 | 8430 | 411000 | 46 | 100 | 643000 | 61.3 | 19.7 | 2350 | 0.998 | 733000 | 564000 | 6420 | 308000 | 46 | 100 | 878000 | 60.2 | 26.9 | 2320 | 0.998 | 1010000 | 762000 | 8770 | 437000 | 46 | 100 | 753000 | 60.4 | 23.1 | 2360 | 0.998 | 866000 | 655000 | 7510 | 372000 | 46 | 100 | 547000 | 64.8 | 16.7 | 2350 | 0.998 | 605000 | 495000 | 5460 | 233000 | 46
0.1 | 1000 | 76.9 | 0.0265 | 3750 | 0.86 | 1030 | 979 | 8.64 | 228 | 58 | 0.1 | 785 | 77.3 | 0.0241 | 3450 | 1 | 804 | 766 | 7.85 | 172 | 58 | 0.1 | 471 | 85.4 | 0.0132 | 3790 | 0.909 | 473 | 470 | 4.28 | 37.9 | 58 | 0.1 | 763 | 69.3 | 0.0234 | 3430 | 1 | 815 | 714 | 7.63 | 269 | 58 | 0.1 | 656 | 85.5 | 0.0201 | 3460 | 1 | 658 | 654 | 6.57 | 51.1 | 58 | 0.1 | 490 | 85.3 | 0.0137 | 3790 | 0.907 | 492 | 489 | 4.45 | 40.2 | 58 | 0.1 | 405 | 85.4 | 0.0124 | 3440 | 1 | 406 | 404 | 4.05 | 32.6 | 58 | 0.1 | 597 | 84.5 | 0.0163 | 3750 | 0.891 | 599 | 594 | 5.32 | 56.8 | 58 | 0.1 | 477 | 85.1 | 0.0133 | 3790 | 0.908 | 479 | 475 | 4.33 | 40.6 | 58 | 0.1 | 229 | 87.9 | 0.00701 | 3440 | 1 | 229 | 228 | 2.29 | 8.53 | 58
0.126 | 1220 | 76.1 | 0.0379 | 3980 | 1.01 | 1260 | 1190 | 12.3 | 294 | 58 | 0.126 | 957 | 76.6 | 0.0293 | 3610 | 1 | 983 | 931 | 9.57 | 221 | 58 | 0.126 | 588 | 84.8 | 0.0183 | 4020 | 1.01 | 591 | 586 | 5.96 | 53.3 | 58 | 0.126 | 912 | 68.8 | 0.0279 | 3600 | 1 | 979 | 850 | 9.12 | 330 | 58 | 0.126 | 819 | 85 | 0.0251 | 3630 | 1 | 822 | 816 | 8.19 | 71.5 | 58 | 0.126 | 611 | 84.8 | 0.019 | 4020 | 1.01 | 614 | 609 | 6.2 | 55.9 | 58 | 0.126 | 505 | 84.8 | 0.0155 | 3610 | 1 | 507 | 503 | 5.05 | 45.7 | 58 | 0.126 | 743 | 83.9 | 0.0231 | 3980 | 1.01 | 747 | 739 | 7.51 | 78.9 | 58 | 0.126 | 595 | 84.5 | 0.0185 | 4020 | 1.01 | 597 | 592 | 6.03 | 56.7 | 58 | 0.126 | 286 | 87.5 | 0.00877 | 3610 | 1 | 286 | 286 | 2.86 | 12.4 | 58
0.158 | 1490 | 75.5 | 0.0462 | 4120 | 1.01 | 1540 | 1440 | 15.1 | 374 | 58 | 0.158 | 1160 | 76 | 0.0357 | 3760 | 1 | 1200 | 1130 | 11.6 | 282 | 58 | 0.158 | 733 | 84.2 | 0.0228 | 4200 | 1.01 | 736 | 729 | 7.42 | 73.6 | 58 | 0.158 | 1090 | 68.3 | 0.0333 | 3750 | 1 | 1170 | 1010 | 10.9 | 403 | 58 | 0.158 | 1020 | 84.4 | 0.0312 | 3770 | 1 | 1020 | 1010 | 10.2 | 98.9 | 58 | 0.158 | 761 | 84.2 | 0.0236 | 4200 | 1.01 | 765 | 757 | 7.7 | 76.7 | 58 | 0.158 | 629 | 84.2 | 0.0193 | 3750 | 1 | 632 | 626 | 6.29 | 63.3 | 58 | 0.158 | 923 | 83.3 | 0.0286 | 4160 | 1.01 | 929 | 916 | 9.32 | 108 | 58 | 0.158 | 740 | 83.9 | 0.023 | 4200 | 1.01 | 744 | 736 | 7.49 | 78 | 58 | 0.158 | 358 | 87.1 | 0.011 | 3750 | 1 | 359 | 358 | 3.58 | 17.8 | 58
0.2 | 1800 | 74.8 | 0.0561 | 4230 | 1.01 | 1870 | 1740 | 18.3 | 473 | 58 | 0.2 | 1410 | 75.3 | 0.0433 | 3890 | 1 | 1460 | 1370 | 14.1 | 359 | 58 | 0.2 | 911 | 83.6 | 0.0282 | 4340 | 1.01 | 916 | 905 | 9.2 | 101 | 58 | 0.2 | 1300 | 67.8 | 0.0397 | 3880 | 1 | 1400 | 1200 | 13 | 490 | 58 | 0.2 | 1270 | 83.8 | 0.0388 | 3900 | 1 | 1270 | 1260 | 12.7 | 136 | 58 | 0.2 | 946 | 83.6 | 0.0294 | 4340 | 1.01 | 951 | 940 | 9.56 | 105 | 58 | 0.2 | 781 | 83.6 | 0.0239 | 3880 | 1 | 786 | 776 | 7.81 | 86.6 | 58 | 0.2 | 1140 | 82.6 | 0.0354 | 4300 | 1.01 | 1150 | 1130 | 11.5 | 146 | 58 | 0.2 | 918 | 83.3 | 0.0285 | 4340 | 1.01 | 924 | 912 | 9.28 | 107 | 58 | 0.2 | 448 | 86.7 | 0.0137 | 3880 | 1 | 449 | 447 | 4.48 | 25.5 | 58
0.251 | 2180 | 74.2 | 0.0677 | 4320 | 1.01 | 2270 | 2100 | 22 | 595 | 58 | 0.251 | 1710 | 74.7 | 0.0525 | 4000 | 1 | 1780 | 1650 | 17.1 | 453 | 58 | 0.251 | 1130 | 83 | 0.035 | 4450 | 1.01 | 1140 | 1120 | 11.4 | 138 | 58 | 0.251 | 1540 | 67.4 | 0.0472 | 3990 | 1 | 1670 | 1420 | 15.4 | 593 | 58 | 0.251 | 1570 | 83.3 | 0.0481 | 4020 | 1 | 1580 | 1560 | 15.7 | 184 | 58 | 0.251 | 1170 | 83.1 | 0.0363 | 4450 | 1.01 | 1180 | 1160 | 11.8 | 141 | 58 | 0.251 | 968 | 83 | 0.0297 | 4000 | 1 | 975 | 961 | 9.68 | 118 | 58 | 0.251 | 1410 | 82 | 0.0437 | 4410 | 1.01 | 1430 | 1400 | 14.2 | 197 | 58 | 0.251 | 1140 | 82.7 | 0.0353 | 4450 | 1.01 | 1150 | 1130 | 11.5 | 144 | 58 | 0.251 | 560 | 86.3 | 0.0172 | 4000 | 1 | 561 | 559 | 5.6 | 36.1 | 58
0.316 | 2640 | 73.6 | 0.0817 | 4390 | 1.01 | 2750 | 2530 | 26.6 | 746 | 58 | 0.316 | 2070 | 74.1 | 0.0635 | 4110 | 1 | 2160 | 1990 | 20.7 | 568 | 58 | 0.316 | 1400 | 82.4 | 0.0433 | 4540 | 1.01 | 1410 | 1390 | 14.1 | 186 | 58 | 0.316 | 1830 | 67 | 0.0561 | 4090 | 1 | 1990 | 1690 | 18.3 | 716 | 58 | 0.316 | 1950 | 82.7 | 0.0596 | 4120 | 1 | 1960 | 1930 | 19.5 | 248 | 58 | 0.316 | 1450 | 82.5 | 0.0449 | 4550 | 1.01 | 1460 | 1440 | 14.6 | 190 | 58 | 0.316 | 1200 | 82.4 | 0.0367 | 4100 | 1 | 1210 | 1190 | 12 | 158 | 58 | 0.316 | 1750 | 81.3 | 0.0539 | 4500 | 1.01 | 1770 | 1730 | 17.6 | 264 | 58 | 0.316 | 1410 | 82.1 | 0.0435 | 4540 | 1.01 | 1420 | 1390 | 14.2 | 194 | 58 | 0.316 | 699 | 85.9 | 0.0214 | 4100 | 1 | 701 | 697 | 6.99 | 50.6 | 58
0.398 | 3180 | 73 | 0.0986 | 4440 | 1.01 | 3330 | 3040 | 32.1 | 930 | 58 | 0.398 | 2510 | 73.5 | 0.0768 | 4200 | 1 | 2620 | 2410 | 25.1 | 712 | 58 | 0.398 | 1730 | 81.7 | 0.0534 | 4620 | 1.01 | 1750 | 1710 | 17.4 | 249 | 58 | 0.398 | 2170 | 66.6 | 0.0665 | 4180 | 1 | 2370 | 1990 | 21.7 | 862 | 58 | 0.398 | 2410 | 82 | 0.0737 | 4210 | 1 | 2430 | 2380 | 24.1 | 333 | 58 | 0.398 | 1790 | 81.9 | 0.0554 | 4620 | 1.01 | 1810 | 1770 | 18 | 253 | 58 | 0.398 | 1480 | 81.8 | 0.0453 | 4190 | 1 | 1490 | 1460 | 14.8 | 212 | 58 | 0.398 | 2150 | 80.6 | 0.0664 | 4580 | 1.01 | 2180 | 2120 | 21.6 | 349 | 58 | 0.398 | 1740 | 81.4 | 0.0537 | 4620 | 1.01 | 1760 | 1720 | 17.5 | 259 | 58 | 0.398 | 871 | 85.4 | 0.0267 | 4190 | 1 | 874 | 868 | 8.71 | 70.2 | 58
0.501 | 3830 | 72.4 | 0.119 | 4490 | 1.01 | 4020 | 3650 | 38.6 | 1160 | 58 | 0.501 | 3030 | 73 | 0.0927 | 4270 | 1 | 3170 | 2890 | 30.3 | 887 | 58 | 0.501 | 2130 | 81.1 | 0.0659 | 4670 | 1.01 | 2160 | 2110 | 21.5 | 332 | 58 | 0.501 | 2570 | 66.3 | 0.0788 | 4260 | 1 | 2810 | 2360 | 25.7 | 1030 | 58 | 0.501 | 2970 | 81.4 | 0.091 | 4290 | 1 | 3000 | 2940 | 29.7 | 444 | 58 | 0.501 | 2210 | 81.2 | 0.0683 | 4680 | 1.01 | 2230 | 2180 | 22.3 | 336 | 58 | 0.501 | 1820 | 81.1 | 0.0559 | 4270 | 1 | 1850 | 1800 | 18.2 | 281 | 58 | 0.501 | 2640 | 80 | 0.0816 | 4630 | 1.01 | 2680 | 2600 | 26.6 | 461 | 58 | 0.501 | 2140 | 80.7 | 0.0662 | 4670 | 1.01 | 2170 | 2110 | 21.6 | 344 | 58 | 0.501 | 1080 | 84.9 | 0.0332 | 4270 | 1 | 1090 | 1080 | 10.8 | 96.6 | 58
0.631 | 4610 | 71.9 | 0.142 | 4520 | 1.01 | 4840 | 4380 | 46.4 | 1430 | 58 | 0.631 | 3640 | 72.4 | 0.112 | 4340 | 1 | 3820 | 3470 | 36.4 | 1100 | 58 | 0.631 | 2620 | 80.4 | 0.0811 | 4720 | 1.01 | 2660 | 2590 | 26.4 | 438 | 58 | 0.631 | 3050 | 66 | 0.0933 | 4320 | 1 | 3330 | 2780 | 30.5 | 1240 | 58 | 0.631 | 3650 | 80.7 | 0.112 | 4350 | 1 | 3700 | 3610 | 36.5 | 588 | 58 | 0.631 | 2720 | 80.6 | 0.0841 | 4720 | 1.01 | 2760 | 2680 | 27.4 | 443 | 58 | 0.631 | 2240 | 80.5 | 0.0688 | 4330 | 1 | 2280 | 2210 | 22.4 | 370 | 58 | 0.631 | 3240 | 79.3 | 0.101 | 4670 | 1.01 | 3300 | 3180 | 32.8 | 604 | 58 | 0.631 | 2630 | 80.1 | 0.0814 | 4720 | 1.01 | 2670 | 2590 | 26.5 | 454 | 58 | 0.631 | 1350 | 84.4 | 0.0413 | 4330 | 1 | 1350 | 1340 | 13.5 | 132 | 58
0.794 | 5530 | 71.4 | 0.171 | 4550 | 1.01 | 5830 | 5240 | 55.7 | 1760 | 58 | 0.794 | 4380 | 71.9 | 0.134 | 4390 | 1 | 4610 | 4160 | 43.8 | 1360 | 58 | 0.794 | 3220 | 79.7 | 0.1 | 4750 | 1.01 | 3270 | 3170 | 32.6 | 576 | 58 | 0.794 | 3600 | 65.7 | 0.11 | 4370 | 1 | 3950 | 3280 | 36 | 1480 | 58 | 0.794 | 4490 | 80.1 | 0.138 | 4400 | 1 | 4560 | 4430 | 45 | 775 | 58 | 0.794 | 3340 | 80 | 0.104 | 4750 | 1.01 | 3390 | 3290 | 33.8 | 581 | 58 | 0.794 | 2760 | 79.9 | 0.0845 | 4380 | 1 | 2800 | 2710 | 27.6 | 486 | 58 | 0.794 | 3970 | 78.5 | 0.123 | 4700 | 1.01 | 4050 | 3890 | 40.1 | 788 | 58 | 0.794 | 3230 | 79.4 | 0.1 | 4750 | 1.01 | 3280 | 3170 | 32.7 | 595 | 58 | 0.794 | 1670 | 83.8 | 0.0513 | 4380 | 1 | 1680 | 1660 | 16.7 | 180 | 58
1 | 6630 | 70.9 | 0.204 | 4590 | 1 | 7020 | 6270 | 66.6 | 2170 | 58 | 1 | 5260 | 71.5 | 0.161 | 4430 | 1 | 5540 | 4990 | 52.6 | 1670 | 58 | 1 | 3950 | 79 | 0.122 | 4780 | 1.01 | 4020 | 3880 | 39.8 | 753 | 58 | 1 | 4260 | 65.5 | 0.13 | 4420 | 1 | 4680 | 3870 | 42.6 | 1770 | 58 | 1 | 5520 | 79.4 | 0.169 | 4440 | 1 | 5610 | 5430 | 55.2 | 1020 | 58 | 1 | 4100 | 79.3 | 0.127 | 4780 | 1.01 | 4170 | 4030 | 41.3 | 758 | 58 | 1 | 3380 | 79.2 | 0.104 | 4420 | 1 | 3440 | 3320 | 33.8 | 634 | 58 | 1 | 4850 | 77.8 | 0.15 | 4730 | 1.01 | 4960 | 4740 | 48.8 | 1020 | 58 | 1 | 3950 | 78.7 | 0.122 | 4780 | 1.01 | 4030 | 3870 | 39.8 | 775 | 58 | 1 | 2070 | 83.3 | 0.0635 | 4420 | 1 | 2090 | 2060 | 20.7 | 243 | 58
1.26 | 7940 | 70.5 | 0.245 | 4610 | 1 | 8420 | 7480 | 79.7 | 2660 | 58 | 1.26 | 6300 | 71 | 0.193 | 4460 | 1 | 6670 | 5960 | 63 | 2050 | 58 | 1.26 | 4830 | 78.3 | 0.149 | 4810 | 1.01 | 4930 | 4730 | 48.7 | 980 | 58 | 1.26 | 5030 | 65.3 | 0.154 | 4450 | 1 | 5540 | 4570 | 50.3 | 2100 | 58 | 1.26 | 6760 | 78.7 | 0.207 | 4480 | 1 | 6890 | 6630 | 67.6 | 1320 | 58 | 1.26 | 5020 | 78.7 | 0.155 | 4810 | 1.01 | 5120 | 4920 | 50.6 | 984 | 58 | 1.26 | 4140 | 78.5 | 0.127 | 4460 | 1 | 4220 | 4060 | 41.4 | 822 | 58 | 1.26 | 5910 | 77.1 | 0.183 | 4760 | 1.01 | 6060 | 5760 | 59.5 | 1320 | 58 | 1.26 | 4830 | 78 | 0.149 | 4810 | 1.01 | 4940 | 4720 | 48.7 | 1010 | 58 | 1.26 | 2570 | 82.7 | 0.0786 | 4460 | 1 | 2590 | 2540 | 25.7 | 326 | 58
1.58 | 9490 | 70 | 0.294 | 4630 | 1.01 | 10100 | 8920 | 95.7 | 3250 | 58 | 1.58 | 7550 | 70.6 | 0.231 | 4490 | 1 | 8010 | 7120 | 75.5 | 2510 | 58 | 1.58 | 5900 | 77.6 | 0.182 | 4830 | 1.01 | 6040 | 5760 | 59.3 | 1270 | 58 | 1.58 | 5940 | 65.1 | 0.182 | 4480 | 1 | 6550 | 5380 | 59.4 | 2500 | 58 | 1.58 | 8260 | 78 | 0.253 | 4500 | 1 | 8440 | 8080 | 82.6 | 1710 | 58 | 1.58 | 6140 | 78 | 0.189 | 4830 | 1.01 | 6270 | 6000 | 61.7 | 1270 | 58 | 1.58 | 5050 | 77.9 | 0.155 | 4490 | 1 | 5170 | 4940 | 50.5 | 1060 | 58 | 1.58 | 7200 | 76.4 | 0.222 | 4780 | 1 | 7400 | 6990 | 72.3 | 1690 | 58 | 1.58 | 5890 | 77.3 | 0.182 | 4830 | 1.01 | 6040 | 5750 | 59.3 | 1300 | 58 | 1.58 | 3170 | 82.1 | 0.0971 | 4490 | 1 | 3200 | 3140 | 31.7 | 434 | 58
2 | 11300 | 69.6 | 0.351 | 4640 | 1.01 | 12100 | 10600 | 114 | 3960 | 58 | 2 | 9040 | 70.2 | 0.277 | 4520 | 1 | 9600 | 8500 | 90.4 | 3060 | 58 | 2 | 7190 | 76.9 | 0.222 | 4840 | 1.01 | 7380 | 7000 | 72.3 | 1630 | 58 | 2 | 7010 | 64.9 | 0.215 | 4500 | 1 | 7740 | 6350 | 70.1 | 2970 | 58 | 2 | 10100 | 77.4 | 0.309 | 4530 | 1 | 10300 | 9830 | 101 | 2210 | 58 | 2 | 7490 | 77.4 | 0.231 | 4850 | 1.01 | 7670 | 7310 | 75.3 | 1630 | 58 | 2 | 6160 | 77.2 | 0.189 | 4510 | 1 | 6320 | 6010 | 61.6 | 1360 | 58 | 2 | 8740 | 75.7 | 0.27 | 4790 | 1.01 | 9020 | 8470 | 87.8 | 2150 | 58 | 2 | 7170 | 76.6 | 0.222 | 4840 | 1.01 | 7370 | 6980 | 72.1 | 1660 | 58 | 2 | 3910 | 81.5 | 0.12 | 4510 | 1 | 3950 | 3870 | 39.1 | 576 | 58
2.51 | 13500 | 69.2 | 0.418 | 4650 | 1.01 | 14500 | 12700 | 136 | 4810 | 58 | 2.51 | 10800 | 69.8 | 0.331 | 4530 | 1 | 11500 | 10100 | 108 | 3720 | 58 | 2.51 | 8740 | 76.2 | 0.27 | 4860 | 1.01 | 9000 | 8490 | 87.9 | 2080 | 58 | 2.51 | 8260 | 64.8 | 0.253 | 4520 | 1 | 9130 | 7480 | 82.6 | 3520 | 58 | 2.51 | 12300 | 76.7 | 0.376 | 4550 | 1 | 12600 | 11900 | 123 | 2830 | 58 | 2.51 | 9110 | 76.7 | 0.281 | 4860 | 1.01 | 9360 | 8870 | 91.6 | 2090 | 58 | 2.51 | 7500 | 76.6 | 0.23 | 4530 | 1 | 7710 | 7300 | 75.1 | 1740 | 58 | 2.51 | 10600 | 75.1 | 0.327 | 4810 | 1 | 11000 | 10200 | 106 | 2730 | 58 | 2.51 | 8720 | 75.9 | 0.269 | 4860 | 1 | 8990 | 8460 | 87.6 | 2130 | 58 | 2.51 | 4810 | 80.9 | 0.148 | 4530 | 1 | 4880 | 4750 | 48.1 | 760 | 58
3.16 | 16100 | 68.8 | 0.499 | 4660 | 1.01 | 17300 | 15000 | 162 | 5840 | 58 | 3.16 | 12900 | 69.5 | 0.395 | 4550 | 1 | 13800 | 12100 | 129 | 4530 | 58 | 3.16 | 10600 | 75.5 | 0.327 | 4870 | 1 | 11000 | 10300 | 106 | 2650 | 58 | 3.16 | 9750 | 64.7 | 0.299 | 4540 | 1 | 10800 | 8810 | 97.5 | 4170 | 58 | 3.16 | 14900 | 76 | 0.457 | 4560 | 1 | 15400 | 14500 | 149 | 3610 | 58 | 3.16 | 11100 | 76.1 | 0.342 | 4870 | 1 | 11400 | 10800 | 111 | 2660 | 58 | 3.16 | 9120 | 76 | 0.279 | 4550 | 1 | 9400 | 8850 | 91.2 | 2210 | 58 | 3.16 | 12800 | 74.4 | 0.397 | 4820 | 1.01 | 13300 | 12300 | 129 | 3450 | 58 | 3.16 | 10600 | 75.2 | 0.326 | 4870 | 1 | 10900 | 10200 | 106 | 2700 | 58 | 3.16 | 5920 | 80.3 | 0.181 | 4540 | 1 | 6000 | 5830 | 59.2 | 997 | 58
3.98 | 19200 | 68.4 | 0.593 | 4670 | 1 | 20700 | 17900 | 193 | 7070 | 58 | 3.98 | 15400 | 69.1 | 0.472 | 4560 | 1 | 16500 | 14400 | 154 | 5480 | 58 | 3.98 | 12900 | 74.9 | 0.398 | 4880 | 1.01 | 13300 | 12400 | 130 | 3360 | 58 | 3.98 | 11500 | 64.6 | 0.352 | 4550 | 1 | 12700 | 10400 | 115 | 4930 | 58 | 3.98 | 18100 | 75.3 | 0.555 | 4580 | 1 | 18700 | 17500 | 181 | 4580 | 58 | 3.98 | 13400 | 75.4 | 0.414 | 4880 | 1 | 13900 | 13000 | 135 | 3380 | 58 | 3.98 | 11100 | 75.3 | 0.339 | 4560 | 1 | 11400 | 10700 | 111 | 2800 | 58 | 3.98 | 15500 | 73.7 | 0.479 | 4820 | 1.01 | 16100 | 14900 | 156 | 4340 | 58 | 3.98 | 12800 | 74.6 | 0.396 | 4880 | 1.01 | 13300 | 12300 | 129 | 3410 | 58 | 3.98 | 7260 | 79.7 | 0.223 | 4560 | 1 | 7380 | 7150 | 72.7 | 1300 | 58
5.01 | 22900 | 68.1 | 0.706 | 4680 | 1 | 24700 | 21200 | 230 | 8540 | 58 | 5.01 | 18400 | 68.8 | 0.562 | 4580 | 1 | 19700 | 17100 | 184 | 6630 | 58 | 5.01 | 15500 | 74.2 | 0.48 | 4880 | 1.01 | 16200 | 15000 | 156 | 4240 | 58 | 5.01 | 13500 | 64.5 | 0.415 | 4560 | 1 | 15000 | 12200 | 135 | 5830 | 58 | 5.01 | 21900 | 74.7 | 0.671 | 4590 | 1 | 22700 | 21100 | 219 | 5790 | 58 | 5.01 | 16300 | 74.8 | 0.504 | 4890 | 1.01 | 16900 | 15700 | 164 | 4270 | 58 | 5.01 | 13400 | 74.7 | 0.41 | 4570 | 1 | 13900 | 12900 | 134 | 3530 | 58 | 5.01 | 18700 | 73.1 | 0.577 | 4830 | 1.01 | 19500 | 17900 | 188 | 5440 | 58 | 5.01 | 15500 | 73.9 | 0.478 | 4880 | 1.01 | 16100 | 14900 | 156 | 4290 | 58 | 5.01 | 8900 | 79.1 | 0.273 | 4570 | 1 | 9060 | 8740 | 89 | 1690 | 58
6.31 | 27200 | 67.7 | 0.838 | 4680 | 1 | 29400 | 25200 | 273 | 10300 | 58 | 6.31 | 21900 | 68.5 | 0.669 | 4590 | 0.999 | 23500 | 20300 | 219 | 8010 | 58 | 6.31 | 18800 | 73.5 | 0.579 | 4890 | 1.01 | 19600 | 18000 | 189 | 5320 | 58 | 6.31 | 16000 | 64.5 | 0.489 | 4580 | 1 | 17700 | 14400 | 160 | 6880 | 58 | 6.31 | 26500 | 74 | 0.811 | 4600 | 0.999 | 27600 | 25500 | 265 | 7290 | 58 | 6.31 | 19700 | 74.2 | 0.608 | 4890 | 1 | 20500 | 19000 | 198 | 5360 | 58 | 6.31 | 16200 | 74.1 | 0.496 | 4580 | 1 | 16800 | 15600 | 162 | 4440 | 58 | 6.31 | 22500 | 72.4 | 0.693 | 4840 | 1 | 23600 | 21400 | 226 | 6780 | 58 | 6.31 | 18700 | 73.3 | 0.576 | 4890 | 1.01 | 19500 | 17900 | 188 | 5370 | 58 | 6.31 | 10900 | 78.4 | 0.333 | 4580 | 1 | 11100 | 10700 | 109 | 2180 | 58
7.94 | 32300 | 67.4 | 0.994 | 4690 | 1 | 35000 | 29800 | 324 | 12400 | 58 | 7.94 | 26000 | 68.2 | 0.797 | 4600 | 1 | 28000 | 24200 | 260 | 9650 | 58 | 7.94 | 22600 | 72.9 | 0.697 | 4900 | 1 | 23700 | 21600 | 227 | 6650 | 58 | 7.94 | 18800 | 64.4 | 0.576 | 4590 | 1 | 20900 | 17000 | 188 | 8120 | 58 | 7.94 | 32000 | 73.4 | 0.979 | 4610 | 1 | 33400 | 30600 | 320 | 9130 | 58 | 7.94 | 23800 | 73.6 | 0.733 | 4900 | 1 | 24800 | 22800 | 239 | 6710 | 58 | 7.94 | 19600 | 73.5 | 0.599 | 4590 | 1 | 20400 | 18700 | 196 | 5550 | 58 | 7.94 | 27000 | 71.8 | 0.832 | 4840 | 1 | 28400 | 25700 | 271 | 8420 | 58 | 7.94 | 22500 | 72.7 | 0.692 | 4900 | 1 | 23500 | 21400 | 225 | 6690 | 58 | 7.94 | 13300 | 77.8 | 0.407 | 4590 | 1 | 13600 | 13000 | 133 | 2800 | 58
10 | 38400 | 67.1 | 1.18 | 4700 | 1 | 41600 | 35300 | 384 | 14900 | 58 | 10 | 30900 | 68 | 0.948 | 4610 | 1 | 33400 | 28700 | 310 | 11600 | 58 | 10 | 27200 | 72.3 | 0.837 | 4900 | 1 | 28600 | 25900 | 273 | 8270 | 58 | 10 | 22200 | 64.4 | 0.68 | 4600 | 1 | 24600 | 20000 | 222 | 9580 | 58 | 10 | 38500 | 72.8 | 1.18 | 4620 | 1 | 40300 | 36800 | 385 | 11400 | 58 | 10 | 28700 | 73 | 0.882 | 4910 | 1 | 30000 | 27400 | 287 | 8380 | 58 | 10 | 23600 | 72.9 | 0.722 | 4600 | 1 | 24700 | 22500 | 236 | 6920 | 58 | 10 | 32400 | 71.3 | 0.996 | 4850 | 1 | 34200 | 30700 | 324 | 10400 | 58 | 10 | 27000 | 72.1 | 0.831 | 4900 | 1 | 28400 | 25700 | 270 | 8310 | 58 | 10 | 16200 | 77.2 | 0.496 | 4600 | 1 | 16600 | 15800 | 162 | 3580 | 58
12.6 | 45500 | 66.9 | 1.4 | 4700 | 1 | 49500 | 41800 | 455 | 17900 | 58 | 12.6 | 36800 | 67.7 | 1.13 | 4620 | 1 | 39800 | 34000 | 368 | 14000 | 58 | 12.6 | 32700 | 71.7 | 1 | 4910 | 1 | 34400 | 31000 | 327 | 10300 | 58 | 12.6 | 26100 | 64.4 | 0.801 | 4600 | 1 | 29000 | 23600 | 262 | 11300 | 58 | 12.6 | 46400 | 72.2 | 1.42 | 4630 | 1 | 48700 | 44100 | 464 | 14200 | 58 | 12.6 | 34500 | 72.5 | 1.06 | 4910 | 1 | 36200 | 32900 | 345 | 10400 | 58 | 12.6 | 28400 | 72.4 | 0.87 | 4610 | 1 | 29800 | 27000 | 284 | 8590 | 58 | 12.6 | 38800 | 70.7 | 1.19 | 4860 | 1 | 41200 | 36600 | 388 | 12800 | 58 | 12.6 | 32400 | 71.5 | 0.996 | 4910 | 1 | 34200 | 30800 | 324 | 10300 | 58 | 12.6 | 19700 | 76.6 | 0.604 | 4610 | 1 | 20300 | 19200 | 197 | 4560 | 58
15.8 | 53900 | 66.6 | 1.66 | 4710 | 1 | 58800 | 49500 | 539 | 21400 | 58 | 15.8 | 43700 | 67.5 | 1.34 | 4620 | 1 | 47300 | 40400 | 438 | 16800 | 58 | 15.8 | 39200 | 71.1 | 1.2 | 4920 | 1 | 41500 | 37100 | 392 | 12700 | 58 | 15.8 | 30800 | 64.4 | 0.945 | 4610 | 1 | 34200 | 27800 | 308 | 13300 | 58 | 15.8 | 55700 | 71.6 | 1.71 | 4640 | 1 | 58700 | 52800 | 557 | 17500 | 58 | 15.8 | 41500 | 71.9 | 1.27 | 4920 | 1 | 43700 | 39400 | 415 | 12900 | 58 | 15.8 | 34100 | 71.8 | 1.05 | 4620 | 1 | 35900 | 32400 | 341 | 10600 | 58 | 15.8 | 46400 | 70.2 | 1.43 | 4860 | 1 | 49400 | 43700 | 464 | 15800 | 58 | 15.8 | 38900 | 71 | 1.19 | 4920 | 0.999 | 41100 | 36800 | 389 | 12700 | 58 | 15.8 | 24000 | 76 | 0.735 | 4620 | 1 | 24700 | 23200 | 240 | 5780 | 58
20 | 63900 | 66.3 | 1.96 | 4710 | 1 | 69800 | 58500 | 639 | 25700 | 58 | 20 | 51900 | 67.2 | 1.59 | 4630 | 1 | 56300 | 47800 | 520 | 20100 | 58 | 20 | 47000 | 70.6 | 1.44 | 4920 | 0.999 | 49800 | 44300 | 470 | 15600 | 58 | 20 | 36300 | 64.4 | 1.11 | 4620 | 1 | 40300 | 32800 | 364 | 15700 | 58 | 20 | 66800 | 71.1 | 2.05 | 4650 | 1 | 70600 | 63200 | 668 | 21700 | 58 | 20 | 49800 | 71.4 | 1.53 | 4930 | 0.999 | 52600 | 47200 | 498 | 15900 | 58 | 20 | 40900 | 71.3 | 1.26 | 4630 | 1 | 43200 | 38800 | 410 | 13100 | 58 | 20 | 55500 | 69.6 | 1.7 | 4870 | 0.999 | 59200 | 52000 | 555 | 19300 | 58 | 20 | 46600 | 70.4 | 1.43 | 4920 | 0.999 | 49400 | 43900 | 465 | 15600 | 58 | 20 | 29100 | 75.5 | 0.892 | 4620 | 1 | 30000 | 28100 | 291 | 7300 | 58
25.1 | 75700 | 66.1 | 2.32 | 4720 | 0.999 | 82800 | 69200 | 756 | 30700 | 58 | 25.1 | 61600 | 67 | 1.89 | 4640 | 1 | 66900 | 56700 | 617 | 24100 | 58 | 25.1 | 56200 | 70.1 | 1.72 | 4930 | 0.999 | 59800 | 52800 | 561 | 19200 | 58 | 25.1 | 42800 | 64.4 | 1.31 | 4630 | 1 | 47500 | 38600 | 429 | 18500 | 58 | 25.1 | 80000 | 70.5 | 2.46 | 4650 | 1 | 84900 | 75400 | 801 | 26700 | 58 | 25.1 | 59700 | 70.8 | 1.83 | 4930 | 0.999 | 63200 | 56400 | 596 | 19600 | 58 | 25.1 | 49000 | 70.8 | 1.51 | 4630 | 1 | 51900 | 46300 | 491 | 16100 | 58 | 25.1 | 66200 | 69.1 | 2.03 | 4880 | 0.999 | 70900 | 61900 | 662 | 23600 | 58 | 25.1 | 55700 | 69.9 | 1.71 | 4930 | 0.998 | 59300 | 52300 | 556 | 19100 | 58 | 25.1 | 35200 | 74.9 | 1.08 | 4630 | 1 | 36500 | 34000 | 353 | 9180 | 58
31.6 | 89600 | 65.8 | 2.74 | 4730 | 0.998 | 98200 | 81700 | 894 | 36700 | 58 | 31.6 | 73100 | 66.8 | 2.24 | 4640 | 1 | 79500 | 67200 | 731 | 28800 | 58 | 31.6 | 67200 | 69.6 | 2.05 | 4940 | 0.996 | 71700 | 62900 | 669 | 23400 | 58 | 31.6 | 50500 | 64.5 | 1.55 | 4630 | 1 | 55900 | 45600 | 505 | 21800 | 58 | 31.6 | 95700 | 70 | 2.93 | 4660 | 1 | 102000 | 89900 | 958 | 32800 | 58 | 31.6 | 71500 | 70.3 | 2.19 | 4940 | 0.997 | 75900 | 67300 | 713 | 24100 | 58 | 31.6 | 58700 | 70.3 | 1.8 | 4640 | 1 | 62300 | 55300 | 587 | 19800 | 58 | 31.6 | 79000 | 68.7 | 2.42 | 4880 | 0.997 | 84800 | 73500 | 787 | 28700 | 58 | 31.6 | 66500 | 69.4 | 2.04 | 4940 | 0.997 | 71000 | 62200 | 663 | 23400 | 58 | 31.6 | 42600 | 74.3 | 1.31 | 4640 | 1 | 44200 | 41000 | 427 | 11500 | 58
39.8 | 106000 | 65.6 | 3.24 | 4730 | 0.996 | 116000 | 96500 | 1060 | 43800 | 58 | 39.8 | 86700 | 66.6 | 2.65 | 4650 | 0.999 | 94400 | 79500 | 866 | 34500 | 58 | 39.8 | 80100 | 69.1 | 2.45 | 4940 | 0.994 | 85800 | 74800 | 797 | 28600 | 58 | 39.8 | 59500 | 64.5 | 1.82 | 4640 | 1 | 66000 | 53700 | 595 | 25600 | 58 | 39.8 | 114000 | 69.4 | 3.5 | 4670 | 0.998 | 122000 | 107000 | 1140 | 40200 | 58 | 39.8 | 85500 | 69.8 | 2.61 | 4950 | 0.995 | 91100 | 80200 | 850 | 29500 | 58 | 39.8 | 70200 | 69.9 | 2.15 | 4650 | 1 | 74700 | 65900 | 702 | 24200 | 58 | 39.8 | 94000 | 68.2 | 2.87 | 4890 | 0.995 | 101000 | 87300 | 936 | 34900 | 58 | 39.8 | 79300 | 68.9 | 2.42 | 4940 | 0.994 | 85000 | 74000 | 789 | 28500 | 58 | 39.8 | 51400 | 73.8 | 1.58 | 4640 | 1 | 53600 | 49400 | 514 | 14300 | 58
50.1 | 125000 | 65.4 | 3.83 | 4740 | 0.996 | 138000 | 114000 | 1250 | 52200 | 58 | 50.1 | 103000 | 66.3 | 3.14 | 4660 | 0.998 | 112000 | 94100 | 1020 | 41200 | 58 | 50.1 | 95500 | 68.6 | 2.92 | 4950 | 0.996 | 103000 | 88900 | 951 | 34800 | 58 | 50.1 | 70200 | 64.5 | 2.15 | 4640 | 1 | 77800 | 63400 | 702 | 30200 | 58 | 50.1 | 137000 | 69 | 4.17 | 4680 | 0.998 | 146000 | 127000 | 1360 | 49000 | 58 | 50.1 | 102000 | 69.4 | 3.12 | 4950 | 0.996 | 109000 | 95500 | 1020 | 36000 | 58 | 50.1 | 83800 | 69.4 | 2.56 | 4650 | 0.999 | 89500 | 78400 | 837 | 29500 | 58 | 50.1 | 112000 | 67.8 | 3.42 | 4890 | 0.996 | 121000 | 103000 | 1110 | 42300 | 58 | 50.1 | 94500 | 68.5 | 2.89 | 4950 | 0.995 | 102000 | 87900 | 941 | 34700 | 58 | 50.1 | 62100 | 73.3 | 1.9 | 4650 | 1 | 64800 | 59400 | 621 | 17800 | 58
63.1 | 148000 | 65.2 | 4.53 | 4750 | 0.996 | 163000 | 134000 | 1470 | 62200 | 58 | 63.1 | 122000 | 66.1 | 3.72 | 4670 | 0.998 | 133000 | 111000 | 1210 | 49200 | 58 | 63.1 | 114000 | 68.1 | 3.47 | 4960 | 0.995 | 122000 | 105000 | 1130 | 42300 | 58 | 63.1 | 82800 | 64.6 | 2.54 | 4650 | 1 | 91700 | 74800 | 829 | 35600 | 58 | 63.1 | 163000 | 68.5 | 4.97 | 4690 | 0.998 | 175000 | 151000 | 1620 | 59600 | 58 | 63.1 | 122000 | 68.9 | 3.72 | 4960 | 0.995 | 131000 | 114000 | 1210 | 43900 | 58 | 63.1 | 100000 | 69 | 3.06 | 4660 | 0.997 | 107000 | 93300 | 997 | 35900 | 58 | 63.1 | 133000 | 67.4 | 4.06 | 4900 | 0.996 | 144000 | 123000 | 1320 | 51100 | 58 | 63.1 | 112000 | 68 | 3.44 | 4960 | 0.995 | 121000 | 104000 | 1120 | 42100 | 58 | 63.1 | 74800 | 72.8 | 2.29 | 4650 | 1 | 78300 | 71400 | 748 | 22100 | 58
79.4 | 175000 | 64.9 | 5.34 | 4760 | 0.995 | 193000 | 158000 | 1740 | 74100 | 58 | 79.4 | 144000 | 65.9 | 4.41 | 4670 | 0.998 | 158000 | 132000 | 1440 | 58800 | 58 | 79.4 | 135000 | 67.7 | 4.13 | 4970 | 0.995 | 146000 | 125000 | 1350 | 51300 | 58 | 79.4 | 97700 | 64.6 | 2.99 | 4650 | 0.998 | 108000 | 88300 | 976 | 42000 | 58 | 79.4 | 194000 | 68 | 5.92 | 4690 | 0.998 | 209000 | 180000 | 1930 | 72500 | 58 | 79.4 | 145000 | 68.5 | 4.43 | 4970 | 0.994 | 156000 | 135000 | 1440 | 53200 | 58 | 79.4 | 119000 | 68.5 | 3.64 | 4670 | 0.997 | 128000 | 111000 | 1190 | 43600 | 58 | 79.4 | 158000 | 67 | 4.82 | 4910 | 0.995 | 171000 | 145000 | 1570 | 61700 | 58 | 79.4 | 134000 | 67.6 | 4.09 | 4970 | 0.995 | 145000 | 124000 | 1330 | 50900 | 58 | 79.4 | 90000 | 72.3 | 2.75 | 4660 | 0.998 | 94500 | 85800 | 898 | 27400 | 58
100 | 206000 | 64.7 | 6.31 | 4770 | 0.995 | 228000 | 187000 | 2050 | 88200 | 58 | 100 | 171000 | 65.7 | 5.22 | 4680 | 0.998 | 187000 | 156000 | 1700 | 70200 | 58 | 100 | 161000 | 67.3 | 4.91 | 4980 | 0.994 | 174000 | 148000 | 1600 | 62000 | 58 | 100 | 115000 | 64.6 | 3.53 | 4660 | 0.998 | 128000 | 104000 | 1150 | 49500 | 58 | 100 | 230000 | 67.5 | 7.03 | 4700 | 0.998 | 249000 | 213000 | 2300 | 88000 | 58 | 100 | 173000 | 68 | 5.27 | 4980 | 0.994 | 186000 | 160000 | 1720 | 64600 | 58 | 100 | 142000 | 68.1 | 4.34 | 4680 | 0.998 | 153000 | 132000 | 1420 | 52800 | 58 | 100 | 187000 | 66.6 | 5.7 | 4920 | 0.994 | 204000 | 172000 | 1860 | 74300 | 58 | 100 | 159000 | 67.2 | 4.85 | 4980 | 0.994 | 172000 | 146000 | 1580 | 61500 | 58 | 100 | 108000 | 71.8 | 3.31 | 4670 | 0.998 | 114000 | 103000 | 1080 | 33700 | 58
0.1 | 164 | 83.6 | 0.00489 | 6200 | 0.97 | 165 | 163 | 1.59 | 18.2 | 70 | 0.1 | 135 | 83.7 | 0.00412 | 5770 | 1 | 135 | 134 | 1.35 | 14.7 | 70 | 0.1 | 69 | 88.8 | 0.0021 | 6410 | 0.992 | 69 | 69 | 0.685 | 1.45 | 70 | 0.1 | 163 | 75.9 | 0.00499 | 5750 | 1 | 168 | 158 | 1.63 | 39.5 | 70 | 0.1 | 93.4 | 88.9 | 0.00286 | 5790 | 1 | 93.4 | 93.4 | 0.935 | 1.81 | 70 | 0.1 | 70.4 | 88.7 | 0.00214 | 6410 | 0.992 | 70.4 | 70.3 | 0.698 | 1.56 | 70 | 0.1 | 64 | 88.8 | 0.00196 | 5770 | 1 | 64.1 | 64 | 0.641 | 1.32 | 70 | 0.1 | 86.7 | 88.5 | 0.00263 | 6360 | 0.99 | 86.7 | 86.6 | 0.858 | 2.3 | 70 | 0.1 | 68.4 | 88.7 | 0.00209 | 6410 | 0.993 | 68.5 | 68.4 | 0.68 | 1.58 | 70 | 0.1 | 35.1 | 89.6 | 0.00108 | 5760 | 1 | 35.1 | 35.1 | 0.351 | 0.253 | 70
0.126 | 204 | 83 | 0.00631 | 6480 | 1.01 | 206 | 203 | 2.06 | 25 | 70 | 0.126 | 167 | 83.1 | 0.00511 | 5940 | 1 | 168 | 166 | 1.67 | 20 | 70 | 0.126 | 87 | 88.5 | 0.00269 | 6690 | 1.01 | 87 | 87 | 0.875 | 2.2 | 70 | 0.126 | 198 | 75.2 | 0.00606 | 5920 | 1 | 205 | 191 | 1.98 | 50.5 | 70 | 0.126 | 117 | 88.6 | 0.0036 | 5960 | 1 | 117 | 117 | 1.17 | 2.82 | 70 | 0.126 | 88.6 | 88.5 | 0.00274 | 6690 | 1.01 | 88.7 | 88.6 | 0.892 | 2.33 | 70 | 0.126 | 80.5 | 88.5 | 0.00247 | 5930 | 1 | 80.5 | 80.4 | 0.805 | 2.04 | 70 | 0.126 | 109 | 88.2 | 0.00337 | 6630 | 1.01 | 109 | 109 | 1.1 | 3.44 | 70 | 0.126 | 86.1 | 88.4 | 0.00266 | 6690 | 1.01 | 86.2 | 86.1 | 0.867 | 2.35 | 70 | 0.126 | 44.1 | 89.5 | 0.00135 | 5920 | 1 | 44.1 | 44.1 | 0.441 | 0.41 | 70
0.158 | 253 | 82.3 | 0.00781 | 6700 | 1.01 | 255 | 251 | 2.54 | 33.9 | 70 | 0.158 | 207 | 82.5 | 0.00634 | 6080 | 1 | 209 | 205 | 2.07 | 27.2 | 70 | 0.158 | 109 | 88.3 | 0.00338 | 6910 | 1.01 | 110 | 109 | 1.1 | 3.26 | 70 | 0.158 | 240 | 74.5 | 0.00735 | 6060 | 1 | 249 | 231 | 2.4 | 64 | 70 | 0.158 | 148 | 88.4 | 0.00452 | 6100 | 1 | 148 | 147 | 1.48 | 4.16 | 70 | 0.158 | 111 | 88.2 | 0.00344 | 6910 | 1.01 | 111 | 111 | 1.12 | 3.45 | 70 | 0.158 | 101 | 88.3 | 0.0031 | 6080 | 1 | 101 | 101 | 1.01 | 3.01 | 70 | 0.158 | 137 | 87.9 | 0.00424 | 6850 | 1.01 | 137 | 137 | 1.38 | 5.09 | 70 | 0.158 | 108 | 88.1 | 0.00335 | 6910 | 1.01 | 108 | 108 | 1.09 | 3.51 | 70 | 0.158 | 55.5 | 89.3 | 0.0017 | 6070 | 1 | 55.5 | 55.5 | 0.555 | 0.656 | 70
0.2 | 313 | 81.6 | 0.00965 | 6870 | 1.01 | 316 | 309 | 3.14 | 45.7 | 70 | 0.2 | 256 | 81.8 | 0.00784 | 6210 | 1 | 258 | 253 | 2.56 | 36.4 | 70 | 0.2 | 138 | 88 | 0.00425 | 7080 | 1.01 | 138 | 137 | 1.38 | 4.88 | 70 | 0.2 | 291 | 73.9 | 0.0089 | 6190 | 1 | 302 | 279 | 2.91 | 80.8 | 70 | 0.2 | 185 | 88.1 | 0.00567 | 6230 | 1 | 185 | 185 | 1.85 | 6.17 | 70 | 0.2 | 140 | 87.9 | 0.00432 | 7090 | 1.01 | 140 | 140 | 1.41 | 5.09 | 70 | 0.2 | 127 | 88 | 0.00388 | 6210 | 1 | 127 | 127 | 1.27 | 4.49 | 70 | 0.2 | 172 | 87.5 | 0.00532 | 7030 | 1.01 | 172 | 172 | 1.73 | 7.5 | 70 | 0.2 | 136 | 87.8 | 0.00419 | 7080 | 1.01 | 136 | 136 | 1.37 | 5.13 | 70 | 0.2 | 69.6 | 89.2 | 0.00213 | 6200 | 1 | 69.6 | 69.6 | 0.696 | 0.948 | 70
0.251 | 385 | 80.9 | 0.0119 | 7010 | 1.01 | 390 | 381 | 3.88 | 61 | 70 | 0.251 | 316 | 81.1 | 0.00967 | 6330 | 1 | 320 | 312 | 3.16 | 48.7 | 70 | 0.251 | 173 | 87.6 | 0.00534 | 7220 | 1.01 | 173 | 172 | 1.74 | 7.2 | 70 | 0.251 | 351 | 73.2 | 0.0108 | 6310 | 1 | 367 | 336 | 3.51 | 101 | 70 | 0.251 | 232 | 87.8 | 0.00712 | 6350 | 1 | 233 | 232 | 2.32 | 8.98 | 70 | 0.251 | 175 | 87.6 | 0.00542 | 7220 | 1.01 | 176 | 175 | 1.76 | 7.44 | 70 | 0.251 | 159 | 87.6 | 0.00487 | 6320 | 1 | 159 | 159 | 1.59 | 6.56 | 70 | 0.251 | 216 | 87.1 | 0.00667 | 7170 | 1.01 | 216 | 215 | 2.17 | 10.9 | 70 | 0.251 | 170 | 87.5 | 0.00527 | 7220 | 1.01 | 171 | 170 | 1.71 | 7.51 | 70 | 0.251 | 87.5 | 89.1 | 0.00268 | 6310 | 1 | 87.5 | 87.5 | 0.875 | 1.43 | 70
0.316 | 474 | 80.2 | 0.0146 | 7120 | 1.01 | 481 | 467 | 4.77 | 80.6 | 70 | 0.316 | 388 | 80.5 | 0.0119 | 6430 | 1 | 394 | 383 | 3.88 | 64.3 | 70 | 0.316 | 216 | 87.2 | 0.00669 | 7330 | 1.01 | 217 | 216 | 2.18 | 10.4 | 70 | 0.316 | 424 | 72.6 | 0.013 | 6410 | 1 | 444 | 404 | 4.24 | 127 | 70 | 0.316 | 292 | 87.4 | 0.00893 | 6450 | 1 | 292 | 291 | 2.92 | 13.2 | 70 | 0.316 | 220 | 87.2 | 0.00679 | 7340 | 1.01 | 220 | 219 | 2.21 | 10.7 | 70 | 0.316 | 199 | 87.2 | 0.00611 | 6420 | 1 | 200 | 199 | 1.99 | 9.66 | 70 | 0.316 | 270 | 86.7 | 0.00834 | 7280 | 1.01 | 270 | 269 | 2.71 | 15.7 | 70 | 0.316 | 213 | 87.1 | 0.00659 | 7330 | 1.01 | 213 | 213 | 2.15 | 10.8 | 70 | 0.316 | 110 | 88.9 | 0.00337 | 6420 | 1 | 110 | 110 | 1.1 | 2.14 | 70
0.398 | 582 | 79.5 | 0.018 | 7210 | 1.01 | 592 | 572 | 5.85 | 106 | 70 | 0.398 | 477 | 79.8 | 0.0146 | 6520 | 1 | 484 | 469 | 4.77 | 84.3 | 70 | 0.398 | 271 | 86.8 | 0.00838 | 7420 | 1.01 | 271 | 270 | 2.73 | 15.1 | 70 | 0.398 | 510 | 72 | 0.0156 | 6500 | 1 | 536 | 485 | 5.1 | 158 | 70 | 0.398 | 365 | 87 | 0.0112 | 6540 | 1 | 366 | 365 | 3.65 | 19.1 | 70 | 0.398 | 275 | 86.8 | 0.0085 | 7420 | 1.01 | 275 | 274 | 2.77 | 15.3 | 70 | 0.398 | 250 | 86.8 | 0.00764 | 6520 | 1 | 250 | 249 | 2.5 | 13.9 | 70 | 0.398 | 337 | 86.2 | 0.0104 | 7370 | 1.01 | 338 | 336 | 3.39 | 22.2 | 70 | 0.398 | 267 | 86.7 | 0.00824 | 7420 | 1.01 | 267 | 266 | 2.68 | 15.4 | 70 | 0.398 | 138 | 88.6 | 0.00423 | 6510 | 1 | 138 | 138 | 1.38 | 3.25 | 70
0.501 | 712 | 78.8 | 0.0222 | 7270 | 1.01 | 726 | 699 | 7.22 | 138 | 70 | 0.501 | 584 | 79.1 | 0.0179 | 6600 | 1 | 595 | 574 | 5.84 | 110 | 70 | 0.501 | 338 | 86.4 | 0.0105 | 7490 | 1.01 | 339 | 338 | 3.41 | 21.5 | 70 | 0.501 | 612 | 71.4 | 0.0188 | 6580 | 1 | 646 | 580 | 6.12 | 195 | 70 | 0.501 | 456 | 86.6 | 0.014 | 6620 | 1 | 457 | 456 | 4.56 | 27.2 | 70 | 0.501 | 344 | 86.4 | 0.0106 | 7490 | 1.01 | 344 | 343 | 3.46 | 21.7 | 70 | 0.501 | 312 | 86.4 | 0.00955 | 6590 | 1 | 313 | 311 | 3.12 | 19.8 | 70 | 0.501 | 420 | 85.7 | 0.013 | 7440 | 1.01 | 422 | 419 | 4.24 | 31.3 | 70 | 0.501 | 333 | 86.2 | 0.0103 | 7490 | 1.01 | 334 | 332 | 3.36 | 21.9 | 70 | 0.501 | 173 | 88.4 | 0.00531 | 6590 | 1 | 173 | 173 | 1.73 | 4.74 | 70
0.631 | 871 | 78.2 | 0.0271 | 7310 | 1.01 | 889 | 852 | 8.81 | 179 | 70 | 0.631 | 715 | 78.5 | 0.0219 | 6660 | 1 | 730 | 701 | 7.15 | 143 | 70 | 0.631 | 423 | 85.9 | 0.0131 | 7550 | 1.01 | 424 | 421 | 4.25 | 30.3 | 70 | 0.631 | 734 | 70.9 | 0.0225 | 6640 | 1 | 777 | 694 | 7.34 | 241 | 70 | 0.631 | 570 | 86.2 | 0.0175 | 6680 | 1 | 572 | 569 | 5.7 | 38.3 | 70 | 0.631 | 429 | 85.9 | 0.0133 | 7550 | 1.01 | 430 | 428 | 4.31 | 30.4 | 70 | 0.631 | 389 | 85.9 | 0.0119 | 6650 | 1 | 390 | 388 | 3.89 | 27.8 | 70 | 0.631 | 524 | 85.2 | 0.0162 | 7490 | 1.01 | 526 | 522 | 5.27 | 43.8 | 70 | 0.631 | 416 | 85.7 | 0.0128 | 7550 | 1.01 | 417 | 415 | 4.18 | 30.8 | 70 | 0.631 | 217 | 88.2 | 0.00666 | 6650 | 1 | 217 | 217 | 2.17 | 6.96 | 70
0.794 | 1060 | 77.5 | 0.0329 | 7350 | 1.01 | 1090 | 1040 | 10.7 | 230 | 70 | 0.794 | 873 | 77.8 | 0.0268 | 6710 | 1 | 893 | 854 | 8.73 | 184 | 70 | 0.794 | 527 | 85.4 | 0.0163 | 7590 | 1.01 | 528 | 525 | 5.3 | 42.2 | 70 | 0.794 | 879 | 70.4 | 0.0269 | 6690 | 1 | 934 | 828 | 8.79 | 296 | 70 | 0.794 | 712 | 85.7 | 0.0218 | 6730 | 1 | 714 | 710 | 7.12 | 53.6 | 70 | 0.794 | 534 | 85.5 | 0.0165 | 7600 | 1.01 | 536 | 533 | 5.37 | 42.2 | 70 | 0.794 | 485 | 85.4 | 0.0149 | 6710 | 1 | 486 | 483 | 4.85 | 39 | 70 | 0.794 | 652 | 84.7 | 0.0201 | 7540 | 1.01 | 655 | 649 | 6.56 | 60.7 | 70 | 0.794 | 518 | 85.3 | 0.016 | 7590 | 1.01 | 519 | 516 | 5.21 | 42.7 | 70 | 0.794 | 272 | 87.8 | 0.00834 | 6700 | 1 | 273 | 272 | 2.72 | 10.3 | 70
1 | 1290 | 76.9 | 0.04 | 7390 | 1.01 | 1330 | 1260 | 13 | 294 | 70 | 1 | 1060 | 77.2 | 0.0326 | 6750 | 1 | 1090 | 1040 | 10.6 | 236 | 70 | 1 | 655 | 84.9 | 0.0202 | 7640 | 1 | 658 | 653 | 6.58 | 58.6 | 70 | 1 | 1050 | 69.9 | 0.0322 | 6730 | 1 | 1120 | 987 | 10.5 | 362 | 70 | 1 | 885 | 85.2 | 0.0271 | 6770 | 1 | 888 | 882 | 8.85 | 74.4 | 70 | 1 | 665 | 85 | 0.0205 | 7640 | 1 | 668 | 663 | 6.68 | 58.4 | 70 | 1 | 603 | 84.9 | 0.0185 | 6750 | 1 | 606 | 601 | 6.03 | 54.1 | 70 | 1 | 810 | 84.1 | 0.025 | 7580 | 1 | 814 | 805 | 8.14 | 83.3 | 70 | 1 | 644 | 84.7 | 0.0199 | 7640 | 1 | 647 | 641 | 6.47 | 59.1 | 70 | 1 | 341 | 87.5 | 0.0104 | 6740 | 1 | 341 | 341 | 3.41 | 14.9 | 70
1.26 | 1570 | 76.2 | 0.0486 | 7420 | 1.01 | 1620 | 1530 | 15.8 | 375 | 70 | 1.26 | 1300 | 76.6 | 0.0397 | 6790 | 1 | 1330 | 1260 | 13 | 301 | 70 | 1.26 | 815 | 84.3 | 0.0251 | 7670 | 1 | 819 | 811 | 8.18 | 80.5 | 70 | 1.26 | 1260 | 69.4 | 0.0385 | 6770 | 1 | 1340 | 1180 | 12.6 | 442 | 70 | 1.26 | 1100 | 84.7 | 0.0337 | 6810 | 1 | 1110 | 1100 | 11 | 102 | 70 | 1.26 | 827 | 84.5 | 0.0255 | 7680 | 1 | 831 | 823 | 8.3 | 79.9 | 70 | 1.26 | 749 | 84.3 | 0.023 | 6780 | 1 | 753 | 746 | 7.49 | 74 | 70 | 1.26 | 1000 | 83.5 | 0.0311 | 7620 | 1.01 | 1010 | 998 | 10.1 | 113 | 70 | 1.26 | 800 | 84.2 | 0.0247 | 7670 | 1 | 804 | 796 | 8.03 | 80.8 | 70 | 1.26 | 427 | 87.2 | 0.0131 | 6780 | 1 | 427 | 426 | 4.27 | 21.1 | 70
1.58 | 1910 | 75.6 | 0.059 | 7450 | 1.01 | 1970 | 1850 | 19.2 | 474 | 70 | 1.58 | 1570 | 76 | 0.0482 | 6820 | 1 | 1620 | 1530 | 15.7 | 381 | 70 | 1.58 | 1010 | 83.8 | 0.0313 | 7700 | 1.01 | 1020 | 1010 | 10.2 | 110 | 70 | 1.58 | 1500 | 69 | 0.0459 | 6800 | 1 | 1600 | 1400 | 15 | 538 | 70 | 1.58 | 1370 | 84.2 | 0.0419 | 6840 | 1 | 1370 | 1360 | 13.7 | 139 | 70 | 1.58 | 1030 | 84 | 0.0318 | 7700 | 1.01 | 1030 | 1020 | 10.3 | 108 | 70 | 1.58 | 929 | 83.8 | 0.0285 | 6810 | 1 | 935 | 924 | 9.29 | 101 | 70 | 1.58 | 1240 | 82.9 | 0.0385 | 7640 | 1.01 | 1250 | 1230 | 12.5 | 153 | 70 | 1.58 | 992 | 83.6 | 0.0307 | 7700 | 1.01 | 998 | 986 | 10 | 110 | 70 | 1.58 | 534 | 86.8 | 0.0163 | 6800 | 1 | 535 | 533 | 5.34 | 30 | 70
2 | 2310 | 75 | 0.0715 | 7470 | 1.01 | 2390 | 2230 | 23.3 | 597 | 70 | 2 | 1910 | 75.4 | 0.0585 | 6840 | 1 | 1970 | 1850 | 19.1 | 481 | 70 | 2 | 1250 | 83.2 | 0.0387 | 7720 | 1.01 | 1260 | 1240 | 12.6 | 148 | 70 | 2 | 1780 | 68.6 | 0.0546 | 6820 | 1 | 1920 | 1660 | 17.8 | 651 | 70 | 2 | 1700 | 83.6 | 0.052 | 6860 | 1 | 1710 | 1690 | 17 | 189 | 70 | 2 | 1270 | 83.4 | 0.0393 | 7720 | 1.01 | 1280 | 1260 | 12.8 | 146 | 70 | 2 | 1150 | 83.2 | 0.0353 | 6830 | 1 | 1160 | 1140 | 11.5 | 136 | 70 | 2 | 1540 | 82.3 | 0.0476 | 7660 | 1.01 | 1550 | 1520 | 15.5 | 206 | 70 | 2 | 1230 | 83.1 | 0.038 | 7720 | 1.01 | 1240 | 1220 | 12.4 | 149 | 70 | 2 | 666 | 86.4 | 0.0204 | 6830 | 1 | 668 | 665 | 6.66 | 42.2 | 70
2.51 | 2800 | 74.5 | 0.0864 | 7480 | 1 | 2910 | 2700 | 28.1 | 749 | 70 | 2.51 | 2310 | 74.9 | 0.0708 | 6860 | 1 | 2390 | 2230 | 23.1 | 604 | 70 | 2.51 | 1550 | 82.6 | 0.0479 | 7740 | 1.01 | 1560 | 1540 | 15.6 | 199 | 70 | 2.51 | 2120 | 68.2 | 0.065 | 6840 | 1 | 2280 | 1970 | 21.2 | 787 | 70 | 2.51 | 2100 | 83.1 | 0.0644 | 6880 | 1 | 2120 | 2090 | 21 | 254 | 70 | 2.51 | 1570 | 82.9 | 0.0486 | 7740 | 1.01 | 1590 | 1560 | 15.8 | 196 | 70 | 2.51 | 1420 | 82.6 | 0.0436 | 6850 | 1 | 1440 | 1410 | 14.2 | 183 | 70 | 2.51 | 1900 | 81.7 | 0.0586 | 7680 | 1.01 | 1920 | 1880 | 19.1 | 273 | 70 | 2.51 | 1520 | 82.5 | 0.047 | 7740 | 1.01 | 1530 | 1510 | 15.3 | 199 | 70 | 2.51 | 831 | 85.9 | 0.0255 | 6850 | 1 | 833 | 829 | 8.31 | 58.9 | 70
3.16 | 3380 | 73.9 | 0.105 | 7490 | 1.01 | 3520 | 3250 | 34.1 | 935 | 70 | 3.16 | 2800 | 74.3 | 0.0857 | 6880 | 1 | 2900 | 2690 | 28 | 755 | 70 | 3.16 | 1910 | 82 | 0.0592 | 7750 | 1.01 | 1930 | 1890 | 19.3 | 265 | 70 | 3.16 | 2520 | 67.9 | 0.0773 | 6850 | 1 | 2720 | 2340 | 25.2 | 950 | 70 | 3.16 | 2600 | 82.5 | 0.0796 | 6890 | 1 | 2620 | 2580 | 26 | 340 | 70 | 3.16 | 1950 | 82.3 | 0.0602 | 7750 | 1.01 | 1960 | 1930 | 19.6 | 261 | 70 | 3.16 | 1760 | 82 | 0.0539 | 6870 | 1 | 1780 | 1740 | 17.6 | 244 | 70 | 3.16 | 2340 | 81.1 | 0.0722 | 7690 | 1.01 | 2370 | 2310 | 23.5 | 362 | 70 | 3.16 | 1880 | 81.9 | 0.058 | 7750 | 1.01 | 1900 | 1860 | 18.9 | 266 | 70 | 3.16 | 1040 | 85.5 | 0.0317 | 6860 | 1 | 1040 | 1030 | 10.4 | 81.3 | 70
3.98 | 4080 | 73.4 | 0.126 | 7500 | 1.01 | 4260 | 3910 | 41.1 | 1160 | 70 | 3.98 | 3380 | 73.8 | 0.103 | 6890 | 1 | 3520 | 3240 | 33.8 | 940 | 70 | 3.98 | 2360 | 81.4 | 0.0728 | 7760 | 1 | 2390 | 2330 | 23.7 | 353 | 70 | 3.98 | 3000 | 67.6 | 0.0918 | 6870 | 1 | 3240 | 2770 | 30 | 1140 | 70 | 3.98 | 3210 | 81.9 | 0.0983 | 6910 | 1 | 3240 | 3180 | 32.1 | 452 | 70 | 3.98 | 2400 | 81.7 | 0.0741 | 7770 | 1 | 2430 | 2380 | 24.1 | 345 | 70 | 3.98 | 2170 | 81.4 | 0.0664 | 6880 | 1 | 2190 | 2140 | 21.7 | 323 | 70 | 3.98 | 2870 | 80.5 | 0.0887 | 7700 | 1 | 2910 | 2830 | 28.9 | 477 | 70 | 3.98 | 2310 | 81.3 | 0.0714 | 7760 | 1.01 | 2340 | 2290 | 23.2 | 351 | 70 | 3.98 | 1290 | 85 | 0.0395 | 6880 | 1 | 1290 | 1280 | 12.9 | 112 | 70
5.01 | 4920 | 72.9 | 0.152 | 7510 | 1.01 | 5140 | 4700 | 49.4 | 1440 | 70 | 5.01 | 4070 | 73.4 | 0.125 | 6900 | 1 | 4250 | 3900 | 40.7 | 1170 | 70 | 5.01 | 2900 | 80.8 | 0.0896 | 7770 | 1 | 2940 | 2870 | 29.2 | 465 | 70 | 5.01 | 3560 | 67.3 | 0.109 | 6880 | 1 | 3850 | 3280 | 35.6 | 1370 | 70 | 5.01 | 3960 | 81.3 | 0.121 | 6920 | 1 | 4000 | 3910 | 39.6 | 598 | 70 | 5.01 | 2960 | 81.2 | 0.0912 | 7770 | 1 | 2990 | 2920 | 29.7 | 454 | 70 | 5.01 | 2670 | 80.8 | 0.0817 | 6900 | 1 | 2700 | 2630 | 26.7 | 425 | 70 | 5.01 | 3530 | 79.8 | 0.109 | 7710 | 1 | 3580 | 3470 | 35.4 | 623 | 70 | 5.01 | 2850 | 80.6 | 0.0878 | 7770 | 1 | 2890 | 2810 | 28.6 | 463 | 70 | 5.01 | 1600 | 84.6 | 0.0491 | 6890 | 1 | 1610 | 1590 | 16 | 152 | 70
6.31 | 5910 | 72.5 | 0.182 | 7520 | 1 | 6200 | 5640 | 59.4 | 1780 | 70 | 6.31 | 4900 | 72.9 | 0.15 | 6910 | 1 | 5130 | 4690 | 49 | 1440 | 70 | 6.31 | 3570 | 80.2 | 0.111 | 7780 | 1.01 | 3620 | 3520 | 36 | 610 | 70 | 6.31 | 4220 | 67.1 | 0.129 | 6890 | 1 | 4580 | 3880 | 42.2 | 1640 | 70 | 6.31 | 4870 | 80.7 | 0.149 | 6930 | 1 | 4930 | 4810 | 48.7 | 787 | 70 | 6.31 | 3640 | 80.6 | 0.113 | 7780 | 1.01 | 3690 | 3590 | 36.7 | 596 | 70 | 6.31 | 3280 | 80.2 | 0.1 | 6910 | 1 | 3330 | 3230 | 32.8 | 555 | 70 | 6.31 | 4330 | 79.2 | 0.134 | 7720 | 1.01 | 4400 | 4250 | 43.5 | 812 | 70 | 6.31 | 3500 | 80 | 0.108 | 7780 | 1.01 | 3550 | 3440 | 35.3 | 606 | 70 | 6.31 | 1990 | 84.1 | 0.0609 | 6900 | 1 | 2000 | 1980 | 19.9 | 206 | 70
7.94 | 7110 | 72 | 0.22 | 7530 | 1.01 | 7480 | 6760 | 71.6 | 2200 | 70 | 7.94 | 5900 | 72.5 | 0.181 | 6920 | 1 | 6190 | 5630 | 59 | 1780 | 70 | 7.94 | 4380 | 79.5 | 0.135 | 7790 | 1.01 | 4450 | 4310 | 44 | 795 | 70 | 7.94 | 5000 | 66.9 | 0.153 | 6900 | 1 | 5440 | 4600 | 50 | 1970 | 70 | 7.94 | 5980 | 80.1 | 0.183 | 6940 | 1 | 6070 | 5890 | 59.8 | 1030 | 70 | 7.94 | 4470 | 80 | 0.138 | 7790 | 1 | 4540 | 4400 | 44.9 | 776 | 70 | 7.94 | 4020 | 79.6 | 0.123 | 6920 | 1 | 4090 | 3960 | 40.2 | 723 | 70 | 7.94 | 5290 | 78.5 | 0.163 | 7730 | 1.01 | 5400 | 5190 | 53.2 | 1050 | 70 | 7.94 | 4290 | 79.4 | 0.132 | 7790 | 1.01 | 4360 | 4220 | 43.1 | 790 | 70 | 7.94 | 2460 | 83.6 | 0.0755 | 6910 | 1 | 2480 | 2450 | 24.6 | 276 | 70
10 | 8530 | 71.6 | 0.263 | 7530 | 1 | 8990 | 8100 | 85.6 | 2690 | 70 | 10 | 7090 | 72.1 | 0.217 | 6930 | 1 | 7450 | 6750 | 70.9 | 2180 | 70 | 10 | 5360 | 78.9 | 0.165 | 7800 | 1 | 5470 | 5260 | 53.9 | 1030 | 70 | 10 | 5920 | 66.7 | 0.181 | 6910 | 1 | 6450 | 5440 | 59.2 | 2350 | 70 | 10 | 7340 | 79.5 | 0.225 | 6950 | 1 | 7470 | 7220 | 73.4 | 1340 | 70 | 10 | 5480 | 79.4 | 0.169 | 7800 | 1 | 5580 | 5390 | 55.1 | 1010 | 70 | 10 | 4930 | 79 | 0.151 | 6930 | 1 | 5020 | 4840 | 49.3 | 936 | 70 | 10 | 6460 | 77.9 | 0.199 | 7740 | 1 | 6610 | 6320 | 64.9 | 1360 | 70 | 10 | 5250 | 78.8 | 0.162 | 7800 | 1 | 5350 | 5150 | 52.7 | 1020 | 70 | 10 | 3050 | 83.1 | 0.0935 | 6920 | 1 | 3070 | 3030 | 30.5 | 369 | 70
12.6 | 10200 | 71.2 | 0.314 | 7540 | 1 | 10800 | 9690 | 102 | 3300 | 70 | 12.6 | 8520 | 71.7 | 0.261 | 6940 | 1 | 8970 | 8090 | 85.2 | 2670 | 70 | 12.6 | 6560 | 78.3 | 0.201 | 7800 | 1 | 6700 | 6420 | 65.5 | 1330 | 70 | 12.6 | 7020 | 66.5 | 0.215 | 6920 | 1 | 7650 | 6440 | 70.2 | 2790 | 70 | 12.6 | 8990 | 78.9 | 0.275 | 6960 | 1 | 9160 | 8820 | 89.9 | 1730 | 70 | 12.6 | 6710 | 78.8 | 0.206 | 7800 | 1 | 6840 | 6580 | 67.1 | 1300 | 70 | 12.6 | 6020 | 78.5 | 0.185 | 6930 | 1 | 6150 | 5900 | 60.3 | 1200 | 70 | 12.6 | 7880 | 77.3 | 0.242 | 7740 | 1 | 8080 | 7680 | 78.8 | 1740 | 70 | 12.6 | 6410 | 78.1 | 0.197 | 7800 | 1 | 6550 | 6280 | 64.1 | 1320 | 70 | 12.6 | 3770 | 82.5 | 0.116 | 6930 | 1 | 3800 | 3740 | 37.7 | 490 | 70
15.8 | 12300 | 70.8 | 0.376 | 7550 | 0.998 | 13000 | 11600 | 122 | 4030 | 70 | 15.8 | 10200 | 71.4 | 0.313 | 6950 | 1 | 10800 | 9680 | 102 | 3260 | 70 | 15.8 | 8000 | 77.6 | 0.245 | 7810 | 0.997 | 8190 | 7820 | 79.8 | 1710 | 70 | 15.8 | 8310 | 66.4 | 0.255 | 6930 | 1 | 9060 | 7610 | 83.1 | 3320 | 70 | 15.8 | 11000 | 78.3 | 0.337 | 6970 | 1 | 11200 | 10800 | 110 | 2240 | 70 | 15.8 | 8200 | 78.2 | 0.251 | 7810 | 0.997 | 8380 | 8030 | 81.8 | 1670 | 70 | 15.8 | 7350 | 77.9 | 0.225 | 6940 | 1 | 7520 | 7190 | 73.6 | 1540 | 70 | 15.8 | 9590 | 76.6 | 0.294 | 7750 | 0.997 | 9860 | 9330 | 95.6 | 2220 | 70 | 15.8 | 7820 | 77.5 | 0.24 | 7810 | 0.997 | 8010 | 7640 | 78 | 1690 | 70 | 15.8 | 4650 | 82 | 0.143 | 6940 | 1 | 4700 | 4610 | 46.6 | 647 | 70
20 | 14700 | 70.5 | 0.45 | 7550 | 0.998 | 15600 | 13800 | 146 | 4900 | 70 | 20 | 12200 | 71.1 | 0.375 | 6960 | 1 | 12900 | 11600 | 123 | 3980 | 70 | 20 | 9750 | 77 | 0.299 | 7810 | 0.998 | 10000 | 9500 | 97.3 | 2190 | 70 | 20 | 9830 | 66.3 | 0.301 | 6940 | 1 | 10700 | 9010 | 98.4 | 3950 | 70 | 20 | 13400 | 77.7 | 0.411 | 6980 | 1 | 13700 | 13100 | 134 | 2870 | 70 | 20 | 10000 | 77.7 | 0.307 | 7820 | 0.998 | 10200 | 9780 | 99.9 | 2140 | 70 | 20 | 8960 | 77.3 | 0.275 | 6950 | 1 | 9190 | 8740 | 89.7 | 1970 | 70 | 20 | 11700 | 76 | 0.357 | 7750 | 0.998 | 12000 | 11300 | 116 | 2820 | 70 | 20 | 9530 | 76.9 | 0.292 | 7810 | 0.998 | 9780 | 9280 | 95.1 | 2160 | 70 | 20 | 5740 | 81.5 | 0.176 | 6940 | 1 | 5800 | 5670 | 57.4 | 850 | 70
25.1 | 17600 | 70.2 | 0.538 | 7560 | 0.997 | 18700 | 16500 | 175 | 5960 | 70 | 25.1 | 14700 | 70.8 | 0.449 | 6960 | 1 | 15500 | 13800 | 147 | 4830 | 70 | 25.1 | 11900 | 76.4 | 0.363 | 7820 | 0.997 | 12200 | 11500 | 118 | 2780 | 70 | 25.1 | 11600 | 66.3 | 0.357 | 6940 | 1 | 12700 | 10700 | 116 | 4680 | 70 | 25.1 | 16300 | 77.1 | 0.501 | 6980 | 1 | 16800 | 15900 | 163 | 3660 | 70 | 25.1 | 12200 | 77.1 | 0.374 | 7830 | 0.997 | 12500 | 11900 | 122 | 2720 | 70 | 25.1 | 10900 | 76.7 | 0.334 | 6960 | 1 | 11200 | 10600 | 109 | 2500 | 70 | 25.1 | 14100 | 75.4 | 0.433 | 7760 | 0.998 | 14600 | 13700 | 141 | 3560 | 70 | 25.1 | 11600 | 76.3 | 0.355 | 7820 | 0.997 | 11900 | 11300 | 116 | 2740 | 70 | 25.1 | 7060 | 81 | 0.216 | 6950 | 1 | 7150 | 6970 | 70.6 | 1110 | 70
31.6 | 21000 | 69.8 | 0.641 | 7570 | 0.995 | 22400 | 19700 | 209 | 7230 | 70 | 31.6 | 17600 | 70.5 | 0.538 | 6970 | 1 | 18600 | 16500 | 175 | 5860 | 70 | 31.6 | 14400 | 75.8 | 0.441 | 7830 | 0.997 | 14900 | 14000 | 144 | 3520 | 70 | 31.6 | 13800 | 66.3 | 0.422 | 6950 | 1 | 15000 | 12600 | 138 | 5550 | 70 | 31.6 | 19900 | 76.5 | 0.609 | 6990 | 1 | 20400 | 19300 | 199 | 4640 | 70 | 31.6 | 14800 | 76.5 | 0.454 | 7840 | 0.997 | 15300 | 14400 | 148 | 3450 | 70 | 31.6 | 13300 | 76.2 | 0.406 | 6960 | 1 | 13600 | 12900 | 133 | 3160 | 70 | 31.6 | 17100 | 74.8 | 0.524 | 7770 | 0.996 | 17700 | 16500 | 170 | 4480 | 70 | 31.6 | 14100 | 75.7 | 0.431 | 7830 | 0.997 | 14500 | 13600 | 140 | 3470 | 70 | 31.6 | 8670 | 80.4 | 0.266 | 6950 | 1 | 8790 | 8550 | 86.7 | 1440 | 70
39.8 | 25100 | 69.6 | 0.766 | 7580 | 0.996 | 26700 | 23500 | 250 | 8750 | 70 | 39.8 | 21000 | 70.3 | 0.643 | 6970 | 1 | 22300 | 19800 | 210 | 7090 | 70 | 39.8 | 17500 | 75.3 | 0.534 | 7840 | 0.995 | 18100 | 16900 | 174 | 4440 | 70 | 39.8 | 16300 | 66.3 | 0.499 | 6950 | 0.999 | 17800 | 14900 | 163 | 6560 | 70 | 39.8 | 24100 | 75.9 | 0.74 | 6990 | 1 | 24900 | 23400 | 242 | 5870 | 70 | 39.8 | 18000 | 76 | 0.551 | 7850 | 0.995 | 18600 | 17500 | 179 | 4360 | 70 | 39.8 | 16100 | 75.7 | 0.493 | 6970 | 1 | 16600 | 15600 | 161 | 3980 | 70 | 39.8 | 20700 | 74.3 | 0.632 | 7780 | 0.994 | 21500 | 19900 | 206 | 5610 | 70 | 39.8 | 17000 | 75.2 | 0.521 | 7840 | 0.995 | 17600 | 16500 | 170 | 4370 | 70 | 39.8 | 10600 | 80 | 0.326 | 6960 | 0.999 | 10800 | 10500 | 106 | 1860 | 70
50.1 | 29900 | 69.3 | 0.915 | 7590 | 0.996 | 32000 | 28000 | 298 | 10600 | 70 | 50.1 | 25100 | 70 | 0.768 | 6980 | 1 | 26700 | 23600 | 251 | 8570 | 70 | 50.1 | 21100 | 74.7 | 0.647 | 7850 | 0.996 | 21900 | 20400 | 211 | 5570 | 70 | 50.1 | 19300 | 66.3 | 0.59 | 6960 | 0.999 | 21000 | 17600 | 193 | 7740 | 70 | 50.1 | 29300 | 75.4 | 0.897 | 7000 | 1 | 30300 | 28300 | 293 | 7390 | 70 | 50.1 | 21900 | 75.5 | 0.669 | 7860 | 0.997 | 22600 | 21200 | 218 | 5490 | 70 | 50.1 | 19500 | 75.2 | 0.597 | 6970 | 1 | 20200 | 18800 | 195 | 4980 | 70 | 50.1 | 25000 | 73.7 | 0.765 | 7790 | 0.996 | 26000 | 24000 | 249 | 7010 | 70 | 50.1 | 20600 | 74.6 | 0.631 | 7850 | 0.996 | 21400 | 19900 | 206 | 5480 | 70 | 50.1 | 13000 | 79.5 | 0.399 | 6970 | 0.999 | 13300 | 12800 | 130 | 2380 | 70
63.1 | 35700 | 69 | 1.09 | 7600 | 0.996 | 38200 | 33300 | 355 | 12800 | 70 | 63.1 | 30000 | 69.8 | 0.918 | 6980 | 0.999 | 31900 | 28100 | 300 | 10300 | 70 | 63.1 | 25600 | 74.2 | 0.782 | 7870 | 0.996 | 26600 | 24600 | 255 | 6960 | 70 | 63.1 | 22800 | 66.4 | 0.698 | 6960 | 0.999 | 24900 | 20900 | 228 | 9130 | 70 | 63.1 | 35400 | 74.9 | 1.09 | 7000 | 0.999 | 36700 | 34200 | 354 | 9260 | 70 | 63.1 | 26500 | 74.9 | 0.81 | 7870 | 0.996 | 27400 | 25600 | 264 | 6880 | 70 | 63.1 | 23600 | 74.7 | 0.722 | 6980 | 0.999 | 24400 | 22700 | 236 | 6210 | 70 | 63.1 | 30100 | 73.2 | 0.922 | 7810 | 0.996 | 31500 | 28900 | 300 | 8720 | 70 | 63.1 | 24900 | 74.1 | 0.762 | 7870 | 0.996 | 25900 | 24000 | 248 | 6840 | 70 | 63.1 | 15900 | 79 | 0.488 | 6970 | 0.999 | 16200 | 15700 | 159 | 3030 | 70
79.4 | 42500 | 68.8 | 1.3 | 7610 | 0.995 | 45600 | 39700 | 423 | 15400 | 70 | 79.4 | 35800 | 69.7 | 1.1 | 6990 | 0.999 | 38200 | 33600 | 358 | 12400 | 70 | 79.4 | 30900 | 73.7 | 0.943 | 7880 | 0.995 | 32100 | 29600 | 307 | 8670 | 70 | 79.4 | 27000 | 66.5 | 0.826 | 6970 | 0.999 | 29400 | 24700 | 270 | 10800 | 70 | 79.4 | 42800 | 74.3 | 1.31 | 7010 | 1 | 44500 | 41300 | 428 | 11600 | 70 | 79.4 | 32100 | 74.4 | 0.979 | 7890 | 0.995 | 33300 | 30900 | 319 | 8590 | 70 | 79.4 | 28500 | 74.3 | 0.873 | 6980 | 1 | 29600 | 27400 | 285 | 7710 | 70 | 79.4 | 36300 | 72.7 | 1.11 | 7820 | 0.995 | 38000 | 34700 | 361 | 10800 | 70 | 79.4 | 30100 | 73.6 | 0.919 | 7880 | 0.995 | 31400 | 28900 | 299 | 8520 | 70 | 79.4 | 19500 | 78.7 | 0.598 | 6980 | 1 | 19900 | 19100 | 195 | 3830 | 70
100 | 50700 | 68.6 | 1.55 | 7630 | 0.994 | 54400 | 47200 | 504 | 18500 | 70 | 100 | 42700 | 69.6 | 1.31 | 6990 | 0.999 | 45600 | 40100 | 427 | 14900 | 70 | 100 | 37200 | 73.2 | 1.14 | 7900 | 0.995 | 38800 | 35600 | 370 | 10700 | 70 | 100 | 31900 | 66.7 | 0.978 | 6970 | 1 | 34800 | 29300 | 319 | 12600 | 70 | 100 | 51800 | 73.9 | 1.59 | 7010 | 1 | 53900 | 49700 | 518 | 14400 | 70 | 100 | 38700 | 74 | 1.18 | 7900 | 0.995 | 40300 | 37200 | 385 | 10700 | 70 | 100 | 34400 | 73.9 | 1.05 | 6990 | 1 | 35800 | 33100 | 344 | 9530 | 70 | 100 | 43700 | 72.2 | 1.33 | 7840 | 0.995 | 45900 | 41600 | 434 | 13300 | 70 | 100 | 36300 | 73.1 | 1.11 | 7900 | 0.994 | 37900 | 34700 | 361 | 10600 | 70 | 100 | 23800 | 78.3 | 0.73 | 6990 | 1 | 24300 | 23300 | 238 | 4810 | 70
0.1 | 30.9 | 87.7 | 0.000944 | 9000 | 0.993 | 31 | 30.9 | 0.307 | 1.23 | 82 | 0.1 | 27 | 87.5 | 0.000827 | 8080 | 1 | 27 | 26.9 | 0.27 | 1.18 | 82 | 0.1 | 13.1 | 89.7 | 0.000399 | 9210 | 0.994 | 13.1 | 13.1 | 0.13 | 0.0594 | 82 | 0.1 | 37.6 | 82.6 | 0.00115 | 8060 | 1 | 37.9 | 37.3 | 0.376 | 4.84 | 82 | 0.1 | 17.7 | 89.8 | 0.000541 | 8100 | 1 | 17.7 | 17.7 | 0.177 | 0.0738 | 82 | 0.1 | 13.2 | 89.7 | 0.000404 | 9210 | 0.994 | 13.2 | 13.2 | 0.132 | 0.08 | 82 | 0.1 | 12.8 | 89.8 | 0.000393 | 8080 | 1 | 12.8 | 12.8 | 0.128 | 0.0436 | 82 | 0.1 | 16.2 | 89.5 | 0.000494 | 9140 | 0.992 | 16.2 | 16.2 | 0.161 | 0.129 | 82 | 0.1 | 12.8 | 89.6 | 0.000391 | 9210 | 0.994 | 12.8 | 12.8 | 0.127 | 0.0988 | 82 | 0.1 | 7.09 | 89.9 | 0.000217 | 8070 | 1 | 7.09 | 7.09 | 0.0709 | 0.00896 | 82
0.126 | 38.8 | 87.4 | 0.0012 | 9220 | 1.01 | 38.9 | 38.8 | 0.392 | 1.78 | 82 | 0.126 | 33.7 | 87.2 | 0.00103 | 8250 | 1 | 33.8 | 33.7 | 0.337 | 1.66 | 82 | 0.126 | 16.4 | 89.7 | 0.000507 | 9430 | 1 | 16.4 | 16.4 | 0.165 | 0.0851 | 82 | 0.126 | 46.5 | 81.9 | 0.00142 | 8230 | 1 | 46.9 | 46 | 0.465 | 6.56 | 82 | 0.126 | 22.2 | 89.7 | 0.000679 | 8270 | 1 | 22.2 | 22.2 | 0.222 | 0.124 | 82 | 0.126 | 16.6 | 89.6 | 0.000513 | 9440 | 1 | 16.6 | 16.6 | 0.167 | 0.108 | 82 | 0.126 | 16.1 | 89.6 | 0.000493 | 8240 | 1 | 16.1 | 16.1 | 0.161 | 0.111 | 82 | 0.126 | 20.3 | 89.5 | 0.000628 | 9370 | 1.01 | 20.3 | 20.3 | 0.205 | 0.171 | 82 | 0.126 | 16.1 | 89.4 | 0.0005 | 9380 | 1.01 | 16.1 | 16.1 | 0.163 | 0.155 | 82 | 0.126 | 8.96 | 89.8 | 0.000275 | 8240 | 1 | 8.96 | 8.96 | 0.0896 | 0.0353 | 82
0.158 | 48.6 | 87 | 0.00151 | 9400 | 1.01 | 48.7 | 48.6 | 0.491 | 2.53 | 82 | 0.158 | 42.1 | 86.8 | 0.00129 | 8400 | 1 | 42.1 | 42 | 0.421 | 2.33 | 82 | 0.158 | 20.6 | 89.6 | 0.000637 | 9610 | 1.01 | 20.6 | 20.6 | 0.208 | 0.146 | 82 | 0.158 | 57.5 | 81.2 | 0.00176 | 8380 | 1 | 58.2 | 56.8 | 0.575 | 8.75 | 82 | 0.158 | 27.9 | 89.6 | 0.000853 | 8410 | 1 | 27.9 | 27.9 | 0.279 | 0.202 | 82 | 0.158 | 20.9 | 89.5 | 0.000645 | 9620 | 1.01 | 20.9 | 20.9 | 0.21 | 0.166 | 82 | 0.158 | 20.2 | 89.6 | 0.00062 | 8390 | 1 | 20.2 | 20.2 | 0.202 | 0.138 | 82 | 0.158 | 25.6 | 89.5 | 0.000791 | 9550 | 1.01 | 25.6 | 25.6 | 0.258 | 0.242 | 82 | 0.158 | 20.3 | 89.4 | 0.000625 | 9560 | 1 | 20.3 | 20.3 | 0.203 | 0.21 | 82 | 0.158 | 11.2 | 89.9 | 0.000343 | 8390 | 1 | 11.2 | 11.2 | 0.112 | 0.0286 | 82
0.2 | 60.8 | 86.7 | 0.00189 | 9550 | 1.01 | 60.9 | 60.7 | 0.614 | 3.54 | 82 | 0.2 | 52.6 | 86.5 | 0.00161 | 8530 | 1 | 52.7 | 52.5 | 0.526 | 3.22 | 82 | 0.2 | 26 | 89.5 | 0.000803 | 9760 | 1.01 | 26 | 26 | 0.261 | 0.213 | 82 | 0.2 | 70.9 | 80.5 | 0.00217 | 8510 | 1 | 71.9 | 69.9 | 0.709 | 11.6 | 82 | 0.2 | 35.1 | 89.4 | 0.00107 | 8540 | 1 | 35.1 | 35.1 | 0.351 | 0.342 | 82 | 0.2 | 26.3 | 89.5 | 0.000812 | 9760 | 1.01 | 26.3 | 26.3 | 0.265 | 0.227 | 82 | 0.2 | 25.4 | 89.5 | 0.000778 | 8520 | 1 | 25.4 | 25.4 | 0.254 | 0.218 | 82 | 0.2 | 32.2 | 89.3 | 0.000995 | 9690 | 1.01 | 32.2 | 32.2 | 0.324 | 0.384 | 82 | 0.2 | 25.4 | 89.4 | 0.000786 | 9710 | 1.01 | 25.4 | 25.4 | 0.256 | 0.264 | 82 | 0.2 | 14.1 | 89.9 | 0.000432 | 8520 | 1 | 14.1 | 14.1 | 0.141 | 0.026 | 82
0.251 | 75.9 | 86.2 | 0.00236 | 9660 | 1.01 | 76.1 | 75.8 | 0.768 | 5.03 | 82 | 0.251 | 65.5 | 86.1 | 0.00201 | 8640 | 1 | 65.7 | 65.4 | 0.655 | 4.51 | 82 | 0.251 | 32.7 | 89.4 | 0.00101 | 9870 | 1.01 | 32.7 | 32.7 | 0.329 | 0.322 | 82 | 0.251 | 87.2 | 79.9 | 0.00267 | 8620 | 1 | 88.6 | 85.8 | 0.872 | 15.3 | 82 | 0.251 | 44.1 | 89.4 | 0.00135 | 8660 | 1 | 44.1 | 44.1 | 0.441 | 0.439 | 82 | 0.251 | 33.1 | 89.4 | 0.00102 | 9870 | 1.01 | 33.1 | 33.1 | 0.333 | 0.326 | 82 | 0.251 | 31.9 | 89.4 | 0.000976 | 8640 | 1 | 31.9 | 31.9 | 0.319 | 0.352 | 82 | 0.251 | 40.5 | 89.2 | 0.00125 | 9810 | 1.01 | 40.5 | 40.5 | 0.407 | 0.595 | 82 | 0.251 | 32.1 | 89.4 | 0.000991 | 9820 | 1.01 | 32.1 | 32.1 | 0.323 | 0.356 | 82 | 0.251 | 17.8 | 89.8 | 0.000545 | 8630 | 1 | 17.8 | 17.8 | 0.178 | 0.0699 | 82
0.316 | 94.8 | 85.8 | 0.00295 | 9750 | 1.01 | 95.1 | 94.6 | 0.959 | 7.01 | 82 | 0.316 | 81.7 | 85.6 | 0.0025 | 8740 | 1 | 82 | 81.5 | 0.817 | 6.3 | 82 | 0.316 | 41.2 | 89.3 | 0.00127 | 9960 | 1.01 | 41.2 | 41.2 | 0.414 | 0.49 | 82 | 0.316 | 107 | 79.2 | 0.00328 | 8720 | 1 | 109 | 105 | 1.07 | 20.1 | 82 | 0.316 | 55.4 | 89.4 | 0.0017 | 8760 | 1 | 55.4 | 55.4 | 0.554 | 0.619 | 82 | 0.316 | 41.6 | 89.3 | 0.00129 | 9960 | 1.01 | 41.6 | 41.6 | 0.419 | 0.498 | 82 | 0.316 | 39.9 | 89.3 | 0.00122 | 8740 | 1 | 39.9 | 39.9 | 0.399 | 0.514 | 82 | 0.316 | 50.8 | 89.1 | 0.00157 | 9900 | 1.01 | 50.9 | 50.8 | 0.512 | 0.839 | 82 | 0.316 | 40.3 | 89.2 | 0.00125 | 9910 | 1.01 | 40.3 | 40.3 | 0.406 | 0.564 | 82 | 0.316 | 22.3 | 89.7 | 0.000684 | 8730 | 1 | 22.3 | 22.3 | 0.223 | 0.127 | 82
0.398 | 118 | 85.3 | 0.00367 | 9820 | 1.01 | 119 | 118 | 1.19 | 9.76 | 82 | 0.398 | 102 | 85.1 | 0.00312 | 8830 | 1 | 102 | 101 | 1.02 | 8.68 | 82 | 0.398 | 51.7 | 89.2 | 0.0016 | 10000 | 1.01 | 51.7 | 51.7 | 0.521 | 0.763 | 82 | 0.398 | 131 | 78.5 | 0.00401 | 8810 | 1 | 134 | 128 | 1.31 | 26.2 | 82 | 0.398 | 69.6 | 89.2 | 0.00213 | 8850 | 1 | 69.6 | 69.6 | 0.696 | 0.929 | 82 | 0.398 | 52.2 | 89.1 | 0.00161 | 10000 | 1.01 | 52.2 | 52.2 | 0.526 | 0.776 | 82 | 0.398 | 50.3 | 89.2 | 0.00154 | 8830 | 1 | 50.3 | 50.3 | 0.503 | 0.725 | 82 | 0.398 | 63.9 | 88.9 | 0.00198 | 9970 | 1.01 | 63.9 | 63.9 | 0.644 | 1.21 | 82 | 0.398 | 50.7 | 89.1 | 0.00157 | 9980 | 1.01 | 50.7 | 50.7 | 0.51 | 0.791 | 82 | 0.398 | 28.1 | 89.6 | 0.000861 | 8830 | 1 | 28.1 | 28.1 | 0.281 | 0.191 | 82
0.501 | 147 | 84.7 | 0.00457 | 9880 | 1.01 | 148 | 146 | 1.49 | 13.6 | 82 | 0.501 | 126 | 84.6 | 0.00387 | 8910 | 1 | 127 | 126 | 1.26 | 12 | 82 | 0.501 | 65.1 | 89 | 0.00201 | 10100 | 1.01 | 65.1 | 65.1 | 0.656 | 1.09 | 82 | 0.501 | 160 | 77.8 | 0.0049 | 8890 | 1 | 164 | 156 | 1.6 | 33.9 | 82 | 0.501 | 87.5 | 89.1 | 0.00268 | 8930 | 1 | 87.5 | 87.5 | 0.875 | 1.4 | 82 | 0.501 | 65.6 | 89 | 0.00203 | 10100 | 1.01 | 65.6 | 65.6 | 0.661 | 1.15 | 82 | 0.501 | 63.2 | 89 | 0.00194 | 8910 | 1 | 63.2 | 63.2 | 0.632 | 1.16 | 82 | 0.501 | 80.3 | 88.7 | 0.00249 | 10000 | 1.01 | 80.3 | 80.3 | 0.81 | 1.78 | 82 | 0.501 | 63.6 | 88.9 | 0.00197 | 10000 | 1.01 | 63.6 | 63.6 | 0.641 | 1.22 | 82 | 0.501 | 35.3 | 89.6 | 0.00108 | 8900 | 1 | 35.3 | 35.3 | 0.353 | 0.26 | 82
0.631 | 183 | 84.1 | 0.00563 | 9940 | 1 | 184 | 182 | 1.83 | 18.7 | 82 | 0.631 | 157 | 84.1 | 0.00481 | 8970 | 1 | 158 | 156 | 1.57 | 16.3 | 82 | 0.631 | 81.8 | 88.8 | 0.00253 | 10100 | 1.01 | 81.8 | 81.8 | 0.824 | 1.7 | 82 | 0.631 | 195 | 77.1 | 0.00599 | 8950 | 1 | 201 | 190 | 1.95 | 43.7 | 82 | 0.631 | 110 | 88.9 | 0.00337 | 8990 | 1 | 110 | 110 | 1.1 | 2.09 | 82 | 0.631 | 82.5 | 88.8 | 0.00255 | 10100 | 1.01 | 82.6 | 82.5 | 0.832 | 1.75 | 82 | 0.631 | 79.4 | 88.8 | 0.00243 | 8970 | 1 | 79.4 | 79.4 | 0.794 | 1.62 | 82 | 0.631 | 101 | 88.5 | 0.00312 | 10100 | 1.01 | 101 | 101 | 1.02 | 2.69 | 82 | 0.631 | 80 | 88.7 | 0.00248 | 10100 | 1.01 | 80 | 80 | 0.806 | 1.79 | 82 | 0.631 | 44.5 | 89.6 | 0.00136 | 8960 | 1 | 44.5 | 44.5 | 0.445 | 0.31 | 82
0.794 | 226 | 83.5 | 0.00699 | 9980 | 1.01 | 228 | 225 | 2.28 | 25.6 | 82 | 0.794 | 195 | 83.5 | 0.00596 | 9020 | 1 | 196 | 193 | 1.95 | 22.2 | 82 | 0.794 | 103 | 88.6 | 0.00318 | 10200 | 1.01 | 103 | 103 | 1.04 | 2.58 | 82 | 0.794 | 238 | 76.4 | 0.00728 | 9000 | 1 | 245 | 231 | 2.38 | 56.1 | 82 | 0.794 | 138 | 88.7 | 0.00422 | 9040 | 1 | 138 | 138 | 1.38 | 3.2 | 82 | 0.794 | 104 | 88.6 | 0.00321 | 10200 | 1.01 | 104 | 104 | 1.04 | 2.61 | 82 | 0.794 | 99.8 | 88.6 | 0.00306 | 9020 | 1 | 99.8 | 99.7 | 0.998 | 2.46 | 82 | 0.794 | 127 | 88.2 | 0.00393 | 10100 | 1.01 | 127 | 126 | 1.28 | 3.91 | 82 | 0.794 | 100 | 88.5 | 0.00311 | 10100 | 1.01 | 100 | 100 | 1.01 | 2.66 | 82 | 0.794 | 56 | 89.5 | 0.00171 | 9020 | 1 | 56 | 56 | 0.56 | 0.472 | 82
1 | 280 | 82.9 | 0.00868 | 10000 | 1.01 | 283 | 278 | 2.83 | 34.8 | 82 | 1 | 241 | 82.9 | 0.00738 | 9070 | 1 | 243 | 239 | 2.41 | 29.9 | 82 | 1 | 129 | 88.3 | 0.00399 | 10200 | 1.01 | 129 | 129 | 1.3 | 3.81 | 82 | 1 | 289 | 75.7 | 0.00884 | 9050 | 1 | 298 | 280 | 2.89 | 71.4 | 82 | 1 | 173 | 88.4 | 0.00531 | 9090 | 1 | 173 | 173 | 1.73 | 4.71 | 82 | 1 | 130 | 88.3 | 0.00402 | 10200 | 1.01 | 130 | 130 | 1.31 | 3.88 | 82 | 1 | 125 | 88.3 | 0.00384 | 9060 | 1 | 125 | 125 | 1.25 | 3.73 | 82 | 1 | 159 | 87.9 | 0.00491 | 10100 | 1.01 | 159 | 159 | 1.6 | 5.77 | 82 | 1 | 126 | 88.2 | 0.0039 | 10200 | 1.01 | 126 | 126 | 1.27 | 3.95 | 82 | 1 | 70.4 | 89.4 | 0.00216 | 9060 | 1 | 70.4 | 70.4 | 0.704 | 0.765 | 82
1.26 | 347 | 82.2 | 0.0107 | 10100 | 1.01 | 350 | 344 | 3.49 | 46.8 | 82 | 1.26 | 297 | 82.2 | 0.00911 | 9100 | 1 | 300 | 295 | 2.97 | 40.2 | 82 | 1.26 | 162 | 88 | 0.005 | 10200 | 1.01 | 162 | 162 | 1.63 | 5.71 | 82 | 1.26 | 350 | 75 | 0.0107 | 9080 | 1 | 362 | 338 | 3.5 | 90.4 | 82 | 1.26 | 217 | 88.2 | 0.00666 | 9120 | 1 | 218 | 217 | 2.17 | 6.99 | 82 | 1.26 | 163 | 88 | 0.00504 | 10200 | 1.01 | 163 | 163 | 1.64 | 5.65 | 82 | 1.26 | 157 | 88 | 0.00481 | 9100 | 1 | 157 | 157 | 1.57 | 5.47 | 82 | 1.26 | 199 | 87.6 | 0.00615 | 10200 | 1.01 | 199 | 199 | 2 | 8.46 | 82 | 1.26 | 158 | 87.9 | 0.00489 | 10200 | 1.01 | 158 | 158 | 1.59 | 5.82 | 82 | 1.26 | 88.5 | 89.2 | 0.00271 | 9090 | 1 | 88.5 | 88.5 | 0.885 | 1.2 | 82
1.58 | 427 | 81.6 | 0.0132 | 10100 | 1.01 | 432 | 423 | 4.31 | 62.7 | 82 | 1.58 | 367 | 81.6 | 0.0112 | 9130 | 1 | 371 | 363 | 3.67 | 53.5 | 82 | 1.58 | 203 | 87.7 | 0.00627 | 10300 | 1.01 | 203 | 203 | 2.04 | 8.27 | 82 | 1.58 | 424 | 74.4 | 0.013 | 9110 | 1 | 440 | 408 | 4.24 | 114 | 82 | 1.58 | 273 | 87.8 | 0.00836 | 9150 | 1 | 273 | 273 | 2.73 | 10.3 | 82 | 1.58 | 204 | 87.7 | 0.00631 | 10300 | 1.01 | 205 | 204 | 2.06 | 8.17 | 82 | 1.58 | 197 | 87.7 | 0.00604 | 9120 | 1 | 197 | 197 | 1.97 | 8.01 | 82 | 1.58 | 249 | 87.2 | 0.0077 | 10200 | 1.01 | 249 | 249 | 2.51 | 12.2 | 82 | 1.58 | 198 | 87.6 | 0.00612 | 10200 | 1.01 | 198 | 198 | 1.99 | 8.44 | 82 | 1.58 | 111 | 89.1 | 0.00341 | 9120 | 1 | 111 | 111 | 1.11 | 1.77 | 82
2 | 526 | 80.9 | 0.0163 | 10100 | 1.01 | 533 | 520 | 5.3 | 83.1 | 82 | 2 | 452 | 81 | 0.0138 | 9150 | 1 | 457 | 446 | 4.52 | 70.9 | 82 | 2 | 254 | 87.3 | 0.00786 | 10300 | 1.01 | 255 | 254 | 2.56 | 12 | 82 | 2 | 512 | 73.8 | 0.0157 | 9130 | 1 | 533 | 491 | 5.12 | 143 | 82 | 2 | 342 | 87.5 | 0.0105 | 9170 | 1 | 342 | 342 | 3.42 | 14.9 | 82 | 2 | 256 | 87.3 | 0.00791 | 10300 | 1.01 | 256 | 256 | 2.58 | 11.9 | 82 | 2 | 247 | 87.3 | 0.00755 | 9150 | 1 | 247 | 246 | 2.47 | 11.6 | 82 | 2 | 312 | 86.8 | 0.00964 | 10200 | 1.01 | 312 | 311 | 3.14 | 17.5 | 82 | 2 | 248 | 87.2 | 0.00767 | 10200 | 1.01 | 248 | 248 | 2.5 | 12.2 | 82 | 2 | 140 | 88.9 | 0.00428 | 9140 | 1 | 140 | 140 | 1.4 | 2.64 | 82
2.51 | 647 | 80.2 | 0.02 | 10100 | 1.01 | 656 | 637 | 6.51 | 110 | 82 | 2.51 | 555 | 80.3 | 0.017 | 9170 | 1 | 563 | 547 | 5.55 | 93.1 | 82 | 2.51 | 318 | 86.9 | 0.00983 | 10300 | 1.01 | 318 | 318 | 3.2 | 17.2 | 82 | 2.51 | 617 | 73.2 | 0.0189 | 9150 | 1 | 645 | 591 | 6.17 | 178 | 82 | 2.51 | 428 | 87.1 | 0.0131 | 9190 | 1 | 429 | 428 | 4.28 | 21.4 | 82 | 2.51 | 320 | 87 | 0.0099 | 10300 | 1.01 | 321 | 320 | 3.22 | 16.9 | 82 | 2.51 | 308 | 86.9 | 0.00945 | 9170 | 1 | 309 | 308 | 3.08 | 16.6 | 82 | 2.51 | 389 | 86.3 | 0.012 | 10200 | 1.01 | 390 | 389 | 3.92 | 24.9 | 82 | 2.51 | 310 | 86.8 | 0.00959 | 10300 | 1.01 | 311 | 310 | 3.12 | 17.3 | 82 | 2.51 | 175 | 88.7 | 0.00538 | 9160 | 1 | 176 | 175 | 1.75 | 4.02 | 82
3.16 | 793 | 79.6 | 0.0245 | 10100 | 1.01 | 806 | 780 | 7.98 | 143 | 82 | 3.16 | 681 | 79.7 | 0.0209 | 9190 | 1 | 693 | 670 | 6.81 | 122 | 82 | 3.16 | 397 | 86.5 | 0.0123 | 10300 | 1.01 | 398 | 397 | 4 | 24.6 | 82 | 3.16 | 743 | 72.6 | 0.0228 | 9170 | 1 | 779 | 709 | 7.43 | 222 | 82 | 3.16 | 536 | 86.7 | 0.0164 | 9210 | 1 | 536 | 535 | 5.36 | 30.4 | 82 | 3.16 | 400 | 86.6 | 0.0124 | 10300 | 1.01 | 401 | 399 | 4.02 | 24 | 82 | 3.16 | 385 | 86.4 | 0.0118 | 9180 | 1 | 386 | 384 | 3.85 | 23.9 | 82 | 3.16 | 486 | 85.9 | 0.015 | 10300 | 1.01 | 487 | 485 | 4.89 | 35 | 82 | 3.16 | 388 | 86.4 | 0.012 | 10300 | 1.01 | 389 | 387 | 3.9 | 24.5 | 82 | 3.16 | 220 | 88.5 | 0.00675 | 9180 | 1 | 221 | 220 | 2.2 | 5.91 | 82
3.98 | 971 | 78.9 | 0.03 | 10100 | 1.01 | 990 | 953 | 9.77 | 186 | 82 | 3.98 | 835 | 79.1 | 0.0256 | 9200 | 1 | 850 | 820 | 8.35 | 158 | 82 | 3.98 | 496 | 86 | 0.0153 | 10300 | 1.01 | 497 | 495 | 4.99 | 34.5 | 82 | 3.98 | 893 | 72.1 | 0.0274 | 9180 | 1 | 939 | 850 | 8.93 | 275 | 82 | 3.98 | 669 | 86.3 | 0.0205 | 9220 | 1 | 670 | 668 | 6.69 | 42.9 | 82 | 3.98 | 499 | 86.2 | 0.0154 | 10300 | 1.01 | 500 | 498 | 5.02 | 33.5 | 82 | 3.98 | 481 | 86 | 0.0147 | 9200 | 1 | 482 | 479 | 4.81 | 33.5 | 82 | 3.98 | 605 | 85.4 | 0.0187 | 10300 | 1.01 | 607 | 603 | 6.09 | 48.8 | 82 | 3.98 | 484 | 85.9 | 0.0149 | 10300 | 1.01 | 485 | 482 | 4.86 | 34.4 | 82 | 3.98 | 277 | 88.2 | 0.00848 | 9190 | 1 | 277 | 277 | 2.77 | 8.56 | 82
5.01 | 1190 | 78.3 | 0.0366 | 10200 | 1 | 1210 | 1160 | 11.9 | 240 | 82 | 5.01 | 1020 | 78.5 | 0.0313 | 9210 | 1 | 1040 | 1000 | 10.2 | 204 | 82 | 5.01 | 618 | 85.5 | 0.0191 | 10300 | 1 | 620 | 617 | 6.21 | 48.4 | 82 | 5.01 | 1070 | 71.6 | 0.0328 | 9190 | 1 | 1130 | 1020 | 10.7 | 339 | 82 | 5.01 | 834 | 85.9 | 0.0256 | 9230 | 1 | 837 | 832 | 8.34 | 59.9 | 82 | 5.01 | 623 | 85.7 | 0.0192 | 10300 | 1 | 624 | 621 | 6.26 | 46.6 | 82 | 5.01 | 599 | 85.5 | 0.0184 | 9210 | 1 | 601 | 597 | 5.99 | 46.8 | 82 | 5.01 | 753 | 84.8 | 0.0232 | 10300 | 1.01 | 756 | 750 | 7.57 | 67.6 | 82 | 5.01 | 603 | 85.4 | 0.0186 | 10300 | 1 | 604 | 601 | 6.05 | 48 | 82 | 5.01 | 347 | 87.9 | 0.0106 | 9210 | 1 | 347 | 347 | 3.47 | 12.5 | 82
6.31 | 1450 | 77.7 | 0.0446 | 10200 | 1 | 1480 | 1410 | 14.5 | 309 | 82 | 6.31 | 1250 | 77.9 | 0.0382 | 9230 | 1 | 1270 | 1220 | 12.5 | 261 | 82 | 6.31 | 770 | 85 | 0.0237 | 10400 | 1 | 773 | 767 | 7.73 | 66.7 | 82 | 6.31 | 1290 | 71.1 | 0.0394 | 9210 | 1 | 1360 | 1220 | 12.9 | 416 | 82 | 6.31 | 1040 | 85.4 | 0.0319 | 9240 | 1 | 1040 | 1040 | 10.4 | 82.9 | 82 | 6.31 | 775 | 85.2 | 0.0239 | 10400 | 1 | 778 | 773 | 7.78 | 64.4 | 82 | 6.31 | 745 | 85 | 0.0228 | 9220 | 1 | 748 | 742 | 7.45 | 64.6 | 82 | 6.31 | 935 | 84.3 | 0.0288 | 10300 | 1 | 940 | 931 | 9.39 | 92.5 | 82 | 6.31 | 750 | 85 | 0.0231 | 10300 | 1 | 753 | 747 | 7.53 | 65.9 | 82 | 6.31 | 435 | 87.6 | 0.0133 | 9220 | 1 | 435 | 435 | 4.35 | 18 | 82
7.94 | 1760 | 77.1 | 0.0545 | 10200 | 1.01 | 1810 | 1720 | 17.8 | 394 | 82 | 7.94 | 1520 | 77.3 | 0.0465 | 9240 | 1 | 1560 | 1480 | 15.2 | 333 | 82 | 7.94 | 957 | 84.5 | 0.0296 | 10400 | 1.01 | 961 | 952 | 9.64 | 91.1 | 82 | 7.94 | 1540 | 70.7 | 0.0471 | 9220 | 1 | 1630 | 1450 | 15.4 | 509 | 82 | 7.94 | 1290 | 85 | 0.0396 | 9250 | 1 | 1300 | 1290 | 12.9 | 114 | 82 | 7.94 | 964 | 84.8 | 0.0298 | 10400 | 1.01 | 968 | 960 | 9.72 | 88.1 | 82 | 7.94 | 926 | 84.5 | 0.0284 | 9230 | 1 | 930 | 922 | 9.26 | 88.4 | 82 | 7.94 | 1160 | 83.8 | 0.0359 | 10300 | 1.01 | 1170 | 1150 | 11.7 | 126 | 82 | 7.94 | 932 | 84.4 | 0.0288 | 10300 | 1.01 | 937 | 928 | 9.39 | 90.3 | 82 | 7.94 | 544 | 87.3 | 0.0167 | 9230 | 1 | 545 | 544 | 5.44 | 25.4 | 82
10 | 2150 | 76.5 | 0.066 | 10200 | 1 | 2210 | 2090 | 21.5 | 500 | 82 | 10 | 1840 | 76.8 | 0.0565 | 9240 | 1 | 1890 | 1800 | 18.4 | 422 | 82 | 10 | 1190 | 84 | 0.0366 | 10400 | 1 | 1190 | 1180 | 11.9 | 124 | 82 | 10 | 1840 | 70.3 | 0.0564 | 9220 | 1 | 1950 | 1730 | 18.4 | 621 | 82 | 10 | 1610 | 84.5 | 0.0492 | 9260 | 1 | 1610 | 1600 | 16.1 | 155 | 82 | 10 | 1200 | 84.3 | 0.0369 | 10400 | 1 | 1200 | 1190 | 12 | 120 | 82 | 10 | 1150 | 84 | 0.0352 | 9240 | 1 | 1160 | 1140 | 11.5 | 120 | 82 | 10 | 1440 | 83.2 | 0.0442 | 10300 | 1 | 1450 | 1430 | 14.4 | 170 | 82 | 10 | 1160 | 83.9 | 0.0356 | 10300 | 1 | 1160 | 1150 | 11.6 | 123 | 82 | 10 | 680 | 87 | 0.0208 | 9240 | 1 | 681 | 679 | 6.8 | 35.6 | 82
12.6 | 2600 | 76 | 0.0799 | 10200 | 0.999 | 2680 | 2530 | 26 | 631 | 82 | 12.6 | 2240 | 76.3 | 0.0687 | 9250 | 1 | 2310 | 2180 | 22.4 | 532 | 82 | 12.6 | 1470 | 83.5 | 0.0451 | 10400 | 0.998 | 1480 | 1460 | 14.7 | 167 | 82 | 12.6 | 2200 | 69.9 | 0.0674 | 9230 | 1 | 2340 | 2060 | 22 | 755 | 82 | 12.6 | 1990 | 84 | 0.0611 | 9270 | 1 | 2000 | 1980 | 19.9 | 208 | 82 | 12.6 | 1480 | 83.8 | 0.0455 | 10400 | 0.998 | 1490 | 1480 | 14.8 | 161 | 82 | 12.6 | 1420 | 83.5 | 0.0436 | 9250 | 1 | 1430 | 1410 | 14.2 | 161 | 82 | 12.6 | 1780 | 82.6 | 0.0545 | 10300 | 0.999 | 1790 | 1760 | 17.8 | 228 | 82 | 12.6 | 1430 | 83.4 | 0.0439 | 10300 | 0.999 | 1440 | 1420 | 14.3 | 165 | 82 | 12.6 | 849 | 86.7 | 0.026 | 9240 | 1 | 851 | 848 | 8.49 | 49.4 | 82
15.8 | 3160 | 75.5 | 0.0968 | 10200 | 0.998 | 3260 | 3060 | 31.5 | 793 | 82 | 15.8 | 2720 | 75.8 | 0.0833 | 9260 | 1 | 2800 | 2630 | 27.2 | 667 | 82 | 15.8 | 1820 | 82.9 | 0.0558 | 10400 | 0.997 | 1840 | 1810 | 18.2 | 224 | 82 | 15.8 | 2620 | 69.6 | 0.0804 | 9240 | 1 | 2800 | 2460 | 26.2 | 914 | 82 | 15.8 | 2470 | 83.5 | 0.0757 | 9280 | 1 | 2490 | 2450 | 24.7 | 279 | 82 | 15.8 | 1840 | 83.3 | 0.0563 | 10400 | 0.997 | 1850 | 1830 | 18.3 | 216 | 82 | 15.8 | 1760 | 83 | 0.0539 | 9260 | 1 | 1770 | 1750 | 17.6 | 214 | 82 | 15.8 | 2190 | 82.1 | 0.0672 | 10300 | 0.997 | 2220 | 2170 | 21.9 | 303 | 82 | 15.8 | 1770 | 82.9 | 0.0543 | 10300 | 0.996 | 1790 | 1760 | 17.7 | 220 | 82 | 15.8 | 1060 | 86.3 | 0.0324 | 9250 | 1 | 1060 | 1060 | 10.6 | 67.5 | 82
20 | 3820 | 75 | 0.117 | 10200 | 0.998 | 3960 | 3690 | 38.2 | 992 | 82 | 20 | 3290 | 75.4 | 0.101 | 9270 | 1 | 3400 | 3180 | 32.9 | 832 | 82 | 20 | 2250 | 82.4 | 0.069 | 10400 | 0.998 | 2270 | 2230 | 22.5 | 298 | 82 | 20 | 3130 | 69.3 | 0.0958 | 9250 | 1 | 3340 | 2930 | 31.3 | 1100 | 82 | 20 | 3060 | 83 | 0.0936 | 9290 | 1 | 3080 | 3030 | 30.6 | 371 | 82 | 20 | 2270 | 82.8 | 0.0697 | 10400 | 0.998 | 2290 | 2260 | 22.7 | 286 | 82 | 20 | 2170 | 82.5 | 0.0666 | 9260 | 1 | 2190 | 2160 | 21.7 | 282 | 82 | 20 | 2700 | 81.5 | 0.083 | 10300 | 0.999 | 2730 | 2680 | 27 | 398 | 82 | 20 | 2190 | 82.3 | 0.0672 | 10300 | 0.999 | 2210 | 2170 | 21.9 | 293 | 82 | 20 | 1320 | 86 | 0.0404 | 9260 | 1 | 1320 | 1320 | 13.2 | 91.5 | 82
25.1 | 4620 | 74.5 | 0.142 | 10200 | 0.999 | 4800 | 4450 | 46.2 | 1240 | 82 | 25.1 | 3980 | 75 | 0.122 | 9270 | 1 | 4120 | 3840 | 39.8 | 1030 | 82 | 25.1 | 2780 | 81.8 | 0.085 | 10400 | 0.997 | 2810 | 2750 | 27.7 | 394 | 82 | 25.1 | 3720 | 69.1 | 0.114 | 9250 | 1 | 3990 | 3480 | 37.2 | 1330 | 82 | 25.1 | 3770 | 82.5 | 0.116 | 9290 | 1 | 3810 | 3740 | 37.7 | 490 | 82 | 25.1 | 2810 | 82.3 | 0.086 | 10400 | 0.997 | 2830 | 2780 | 28 | 378 | 82 | 25.1 | 2680 | 82.1 | 0.0821 | 9270 | 1 | 2710 | 2650 | 26.8 | 370 | 82 | 25.1 | 3330 | 81 | 0.102 | 10300 | 0.997 | 3370 | 3290 | 33.2 | 523 | 82 | 25.1 | 2700 | 81.8 | 0.0828 | 10400 | 0.998 | 2730 | 2670 | 27 | 386 | 82 | 25.1 | 1640 | 85.7 | 0.0503 | 9270 | 1 | 1650 | 1640 | 16.4 | 122 | 82
31.6 | 5580 | 74 | 0.171 | 10200 | 0.996 | 5810 | 5370 | 55.6 | 1540 | 82 | 31.6 | 4810 | 74.6 | 0.147 | 9280 | 1 | 4990 | 4640 | 48.1 | 1280 | 82 | 31.6 | 3420 | 81.3 | 0.105 | 10400 | 0.995 | 3460 | 3380 | 34 | 519 | 82 | 31.6 | 4430 | 69 | 0.136 | 9260 | 1 | 4750 | 4140 | 44.3 | 1590 | 82 | 31.6 | 4660 | 82.1 | 0.143 | 9300 | 1 | 4700 | 4610 | 46.5 | 643 | 82 | 31.6 | 3460 | 81.7 | 0.106 | 10400 | 0.995 | 3500 | 3430 | 34.5 | 497 | 82 | 31.6 | 3300 | 81.6 | 0.101 | 9280 | 1 | 3340 | 3260 | 33 | 482 | 82 | 31.6 | 4090 | 80.4 | 0.125 | 10300 | 0.996 | 4150 | 4030 | 40.7 | 683 | 82 | 31.6 | 3330 | 81.3 | 0.102 | 10400 | 0.997 | 3370 | 3290 | 33.2 | 506 | 82 | 31.6 | 2040 | 85.5 | 0.0625 | 9270 | 1 | 2050 | 2030 | 20.4 | 161 | 82
39.8 | 6740 | 73.6 | 0.206 | 10200 | 0.995 | 7020 | 6460 | 67 | 1900 | 82 | 39.8 | 5800 | 74.3 | 0.178 | 9290 | 0.999 | 6030 | 5590 | 58 | 1570 | 82 | 39.8 | 4210 | 80.8 | 0.129 | 10400 | 0.996 | 4260 | 4150 | 41.9 | 676 | 82 | 39.8 | 5270 | 68.9 | 0.161 | 9270 | 0.999 | 5650 | 4910 | 52.6 | 1900 | 82 | 39.8 | 5730 | 81.6 | 0.175 | 9300 | 0.999 | 5800 | 5670 | 57.3 | 838 | 82 | 39.8 | 4260 | 81.2 | 0.13 | 10400 | 0.996 | 4310 | 4210 | 42.4 | 649 | 82 | 39.8 | 4060 | 81.2 | 0.124 | 9280 | 0.999 | 4110 | 4010 | 40.5 | 623 | 82 | 39.8 | 5020 | 79.8 | 0.153 | 10400 | 0.995 | 5100 | 4940 | 49.9 | 886 | 82 | 39.8 | 4090 | 80.7 | 0.125 | 10400 | 0.996 | 4150 | 4040 | 40.7 | 660 | 82 | 39.8 | 2530 | 85.2 | 0.0775 | 9280 | 0.999 | 2540 | 2520 | 25.3 | 211 | 82
50.1 | 8120 | 73.2 | 0.248 | 10200 | 0.996 | 8480 | 7770 | 80.9 | 2340 | 82 | 50.1 | 7000 | 74.1 | 0.214 | 9290 | 0.999 | 7280 | 6730 | 69.9 | 1920 | 82 | 50.1 | 5160 | 80.2 | 0.158 | 10400 | 0.996 | 5240 | 5090 | 51.5 | 879 | 82 | 50.1 | 6260 | 68.9 | 0.191 | 9270 | 0.998 | 6710 | 5840 | 62.5 | 2260 | 82 | 50.1 | 7050 | 81.2 | 0.216 | 9310 | 0.999 | 7140 | 6970 | 70.4 | 1080 | 82 | 50.1 | 5240 | 80.7 | 0.16 | 10400 | 0.996 | 5310 | 5170 | 52.2 | 844 | 82 | 50.1 | 4980 | 80.8 | 0.152 | 9290 | 0.998 | 5050 | 4920 | 49.7 | 796 | 82 | 50.1 | 6150 | 79.3 | 0.188 | 10400 | 0.997 | 6250 | 6040 | 61.2 | 1140 | 82 | 50.1 | 5020 | 80.2 | 0.154 | 10400 | 0.996 | 5100 | 4950 | 50 | 857 | 82 | 50.1 | 3140 | 85 | 0.096 | 9280 | 0.998 | 3150 | 3130 | 31.3 | 271 | 82
63.1 | 9780 | 72.9 | 0.299 | 10300 | 0.996 | 10200 | 9340 | 97.3 | 2880 | 82 | 63.1 | 8430 | 73.9 | 0.258 | 9300 | 0.998 | 8770 | 8100 | 84.2 | 2330 | 82 | 63.1 | 6330 | 79.7 | 0.194 | 10500 | 0.995 | 6430 | 6230 | 63 | 1130 | 82 | 63.1 | 7440 | 69 | 0.227 | 9280 | 0.998 | 7970 | 6940 | 74.2 | 2670 | 82 | 63.1 | 8670 | 80.8 | 0.265 | 9320 | 0.999 | 8780 | 8550 | 86.5 | 1390 | 82 | 63.1 | 6440 | 80.2 | 0.197 | 10500 | 0.995 | 6530 | 6340 | 64.1 | 1090 | 82 | 63.1 | 6110 | 80.5 | 0.187 | 9290 | 0.998 | 6190 | 6020 | 61 | 1010 | 82 | 63.1 | 7520 | 78.8 | 0.23 | 10400 | 0.996 | 7660 | 7370 | 74.9 | 1470 | 82 | 63.1 | 6160 | 79.7 | 0.188 | 10400 | 0.996 | 6260 | 6060 | 61.3 | 1100 | 82 | 63.1 | 3890 | 85 | 0.119 | 9290 | 0.998 | 3910 | 3880 | 38.9 | 340 | 82
79.4 | 11800 | 72.6 | 0.359 | 10300 | 0.994 | 12300 | 11200 | 117 | 3520 | 82 | 79.4 | 10100 | 73.9 | 0.312 | 9300 | 1 | 10600 | 9750 | 102 | 2810 | 82 | 79.4 | 7750 | 79.2 | 0.237 | 10500 | 0.995 | 7890 | 7610 | 77.1 | 1460 | 82 | 79.4 | 8830 | 69.2 | 0.271 | 9280 | 1 | 9440 | 8250 | 88.5 | 3130 | 82 | 79.4 | 10600 | 80.5 | 0.327 | 9320 | 1 | 10800 | 10500 | 107 | 1750 | 82 | 79.4 | 7890 | 79.8 | 0.241 | 10500 | 0.994 | 8020 | 7770 | 78.5 | 1400 | 82 | 79.4 | 7480 | 80.4 | 0.23 | 9300 | 1 | 7590 | 7380 | 75.1 | 1250 | 82 | 79.4 | 9180 | 78.2 | 0.28 | 10400 | 0.995 | 9380 | 8990 | 91.3 | 1870 | 82 | 79.4 | 7530 | 79.2 | 0.23 | 10400 | 0.995 | 7670 | 7400 | 74.9 | 1410 | 82 | 79.4 | 4820 | 85.1 | 0.148 | 9300 | 1 | 4840 | 4810 | 48.4 | 410 | 82
100 | 14100 | 72.3 | 0.431 | 10300 | 0.994 | 14800 | 13400 | 140 | 4300 | 82 | 100 | 12200 | 74 | 0.375 | 9310 | 1 | 12700 | 11700 | 122 | 3360 | 82 | 100 | 9480 | 78.7 | 0.289 | 10500 | 0.995 | 9660 | 9290 | 94.2 | 1860 | 82 | 100 | 10500 | 69.6 | 0.322 | 9290 | 1 | 11200 | 9830 | 105 | 3650 | 82 | 100 | 13000 | 80.3 | 0.4 | 9330 | 1 | 13200 | 12800 | 131 | 2200 | 82 | 100 | 9660 | 79.3 | 0.295 | 10500 | 0.994 | 9830 | 9490 | 96.1 | 1790 | 82 | 100 | 9160 | 80.3 | 0.281 | 9310 | 1 | 9290 | 9030 | 91.9 | 1550 | 82 | 100 | 11200 | 77.8 | 0.342 | 10400 | 0.995 | 11400 | 10900 | 111 | 2370 | 82 | 100 | 9200 | 78.7 | 0.281 | 10400 | 0.995 | 9380 | 9030 | 91.5 | 1800 | 82 | 100 | 5970 | 85.3 | 0.183 | 9300 | 1 | 5990 | 5950 | 59.9 | 485 | 82

## Binder Frequency Sweep
Lane 1 (recovered 0-Month, No Laboratory Aging) | [25 empty] | Lane 2 (recovered 0-Month, No Laboratory Aging) | [25 empty] | Lane 3 (recovered 0-Month, No Laboratory Aging) | [25 empty] | Lane 4 (recovered 0-Month, No Laboratory Aging) | [25 empty] | Lane 5 (recovered 0-Month, No Laboratory Aging) | [25 empty] | Lane 6 (recovered 0-Month, No Laboratory Aging) | [25 empty] | Lane 7 (recovered 0-Month, No Laboratory Aging) | [25 empty] | Lane 8 (recovered 0-Month, No Laboratory Aging) | [25 empty] | Lane 9 (recovered 0-Month, No Laboratory Aging) | [25 empty] | Lane 10 (recovered 0-Month, No Laboratory Aging)
Testing Condition |  | Rep 1 | [7 empty] | Rep 2 | [7 empty] | Rep 3 | [7 empty] | Testing Condition |  | Rep 1 | [7 empty] | Rep 2 | [7 empty] | Rep 3 | [7 empty] | Testing Condition |  | Rep 1 | [7 empty] | Rep 2 | [7 empty] | Rep 3 | [7 empty] | Testing Condition |  | Rep 1 | [7 empty] | Rep 2 | [7 empty] | Rep 3 | [7 empty] | Testing Condition |  | Rep 1 | [7 empty] | Rep 2 | [7 empty] | Rep 3 | [7 empty] | Testing Condition |  | Rep 1 | [7 empty] | Rep 2 | [7 empty] | Rep 3 | [7 empty] | Testing Condition |  | Rep 1 | [7 empty] | Rep 2 | [7 empty] | Rep 3 | [7 empty] | Testing Condition |  | Rep 1 | [7 empty] | Rep 2 | [7 empty] | Rep 3 | [7 empty] | Testing Condition |  | Rep 1 | [7 empty] | Rep 2 | [7 empty] | Rep 3 | [7 empty] | Testing Condition |  | Rep 1 | [7 empty] | Rep 2 | [7 empty] | Rep 3
Temperature (°C) | Angular Frequency (rad/s) | ¦G*¦ (Pa) | Phase Angle (°) | ¦G*¦/sinδ (Pa) | Storage Modulus (Pa) | Loss modulus (Pa) | Strain (%) | Shear Stress (Pa) | Torque (mNm) | ¦G*¦ (Pa) | Phase Angle (°) | ¦G*¦/sinδ (Pa) | Storage Modulus (Pa) | Loss modulus (Pa) | Strain (%) | Shear Stress (Pa) | Torque (mNm) | ¦G*¦ (Pa) | Phase Angle (°) | ¦G*¦/sinδ (Pa) | Storage Modulus (Pa) | Loss modulus (Pa) | Strain (%) | Shear Stress (Pa) | Torque (mNm) | Temperature (°C) | Angular Frequency (rad/s) | ¦G*¦ (Pa) | Phase Angle (°) | ¦G*¦/sinδ (Pa) | Storage Modulus (Pa) | Loss modulus (Pa) | Strain (%) | Shear Stress (Pa) | Torque (mNm) | ¦G*¦ (Pa) | Phase Angle (°) | ¦G*¦/sinδ (Pa) | Storage Modulus (Pa) | Loss modulus (Pa) | Strain (%) | Shear Stress (Pa) | Torque (mNm) | ¦G*¦ (Pa) | Phase Angle (°) | ¦G*¦/sinδ (Pa) | Storage Modulus (Pa) | Loss modulus (Pa) | Strain (%) | Shear Stress (Pa) | Torque (mNm) | Temperature (°C) | Angular Frequency (rad/s) | ¦G*¦ (Pa) | Phase Angle (°) | ¦G*¦/sinδ (Pa) | Storage Modulus (Pa) | Loss modulus (Pa) | Strain (%) | Shear Stress (Pa) | Torque (mNm) | ¦G*¦ (Pa) | Phase Angle (°) | ¦G*¦/sinδ (Pa) | Storage Modulus (Pa) | Loss modulus (Pa) | Strain (%) | Shear Stress (Pa) | Torque (mNm) | ¦G*¦ (Pa) | Phase Angle (°) | ¦G*¦/sinδ (Pa) | Storage Modulus (Pa) | Loss modulus (Pa) | Strain (%) | Shear Stress (Pa) | Torque (mNm) | Temperature (°C) | Angular Frequency (rad/s) | ¦G*¦ (Pa) | Phase Angle (°) | ¦G*¦/sinδ (Pa) | Storage Modulus (Pa) | Loss modulus (Pa) | Strain (%) | Shear Stress (Pa) | Torque (mNm) | ¦G*¦ (Pa) | Phase Angle (°) | ¦G*¦/sinδ (Pa) | Storage Modulus (Pa) | Loss modulus (Pa) | Strain (%) | Shear Stress (Pa) | Torque (mNm) | ¦G*¦ (Pa) | Phase Angle (°) | ¦G*¦/sinδ (Pa) | Storage Modulus (Pa) | Loss modulus (Pa) | Strain (%) | Shear Stress (Pa) | Torque (mNm) | Temperature (°C) | Angular Frequency (rad/s) | ¦G*¦ (Pa) | Phase Angle (°) | ¦G*¦/sinδ (Pa) | Storage Modulus (Pa) | Loss modulus (Pa) | Strain (%) | Shear Stress (Pa) | Torque (mNm) | ¦G*¦ (Pa) | Phase Angle (°) | ¦G*¦/sinδ (Pa) | Storage Modulus (Pa) | Loss modulus (Pa) | Strain (%) | Shear Stress (Pa) | Torque (mNm) | ¦G*¦ (Pa) | Phase Angle (°) | ¦G*¦/sinδ (Pa) | Storage Modulus (Pa) | Loss modulus (Pa) | Strain (%) | Shear Stress (Pa) | Torque (mNm) | Temperature (°C) | Angular Frequency (rad/s) | ¦G*¦ (Pa) | Phase Angle (°) | ¦G*¦/sinδ (Pa) | Storage Modulus (Pa) | Loss modulus (Pa) | Strain (%) | Shear Stress (Pa) | Torque (mNm) | ¦G*¦ (Pa) | Phase Angle (°) | ¦G*¦/sinδ (Pa) | Storage Modulus (Pa) | Loss modulus (Pa) | Strain (%) | Shear Stress (Pa) | Torque (mNm) | ¦G*¦ (Pa) | Phase Angle (°) | ¦G*¦/sinδ (Pa) | Storage Modulus (Pa) | Loss modulus (Pa) | Strain (%) | Shear Stress (Pa) | Torque (mNm) | Temperature (°C) | Angular Frequency (rad/s) | ¦G*¦ (Pa) | Phase Angle (°) | ¦G*¦/sinδ (Pa) | Storage Modulus (Pa) | Loss modulus (Pa) | Strain (%) | Shear Stress (Pa) | Torque (mNm) | ¦G*¦ (Pa) | Phase Angle (°) | ¦G*¦/sinδ (Pa) | Storage Modulus (Pa) | Loss modulus (Pa) | Strain (%) | Shear Stress (Pa) | Torque (mNm) | ¦G*¦ (Pa) | Phase Angle (°) | ¦G*¦/sinδ (Pa) | Storage Modulus (Pa) | Loss modulus (Pa) | Strain (%) | Shear Stress (Pa) | Torque (mNm) | Temperature (°C) | Angular Frequency (rad/s) | ¦G*¦ (Pa) | Phase Angle (°) | ¦G*¦/sinδ (Pa) | Storage Modulus (Pa) | Loss modulus (Pa) | Strain (%) | Shear Stress (Pa) | Torque (mNm) | ¦G*¦ (Pa) | Phase Angle (°) | ¦G*¦/sinδ (Pa) | Storage Modulus (Pa) | Loss modulus (Pa) | Strain (%) | Shear Stress (Pa) | Torque (mNm) | ¦G*¦ (Pa) | Phase Angle (°) | ¦G*¦/sinδ (Pa) | Storage Modulus (Pa) | Loss modulus (Pa) | Strain (%) | Shear Stress (Pa) | Torque (mNm) | Temperature (°C) | Angular Frequency (rad/s) | ¦G*¦ (Pa) | Phase Angle (°) | ¦G*¦/sinδ (Pa) | Storage Modulus (Pa) | Loss modulus (Pa) | Strain (%) | Shear Stress (Pa) | Torque (mNm) | ¦G*¦ (Pa) | Phase Angle (°) | ¦G*¦/sinδ (Pa) | Storage Modulus (Pa) | Loss modulus (Pa) | Strain (%) | Shear Stress (Pa) | Torque (mNm) | ¦G*¦ (Pa) | Phase Angle (°) | ¦G*¦/sinδ (Pa) | Storage Modulus (Pa) | Loss modulus (Pa) | Strain (%) | Shear Stress (Pa) | Torque (mNm) | Temperature (°C) | Angular Frequency (rad/s) | ¦G*¦ (Pa) | Phase Angle (°) | ¦G*¦/sinδ (Pa) | Storage Modulus (Pa) | Loss modulus (Pa) | Strain (%) | Shear Stress (Pa) | Torque (mNm) | ¦G*¦ (Pa) | Phase Angle (°) | ¦G*¦/sinδ (Pa) | Storage Modulus (Pa) | Loss modulus (Pa) | Strain (%) | Shear Stress (Pa) | Torque (mNm) | ¦G*¦ (Pa) | Phase Angle (°) | ¦G*¦/sinδ (Pa) | Storage Modulus (Pa) | Loss modulus (Pa) | Strain (%) | Shear Stress (Pa) | Torque (mNm)
10 | 0.1 | 5410000 | 45.9 | 7540000 | 3770000 | 3890000 | 0.0701 | 3800 | 0.383 | [16 empty] | 10 | 0.1 | 3900000 | 48.5 | 5210000 | 2580000 | 2920000 | 0.1 | 3900 | 0.392 | [16 empty] | 10 | 0.1 | 4060000 | 47.3 | 5530000 | 2760000 | 2990000 | 0.0722 | 2930 | 0.296 | [16 empty] | 10 | 0.1 | 2500000 | 49.9 | 3260000 | 1610000 | 1910000 | 0.1 | 2500 | 0.251 | [16 empty] | 10 | 0.1 | 6480000 | 45.5 | 9080000 | 4540000 | 4620000 | 0.1 | 6480 | 0.652 | [16 empty] | 10 | 0.1 | 5230000 | 46.3 | 7230000 | 3610000 | 3790000 | 0.0709 | 3710 | 0.374 | [16 empty] | 10 | 0.1 | 3050000 | 50.4 | 3960000 | 1950000 | 2350000 | 0.1 | 3050 | 0.307 | [16 empty] | 10 | 0.1 | 5120000 | 46.5 | 7060000 | 3530000 | 3710000 | 0.0701 | 3590 | 0.362 | [16 empty] | 10 | 0.1 | 4400000 | 46.8 | 6030000 | 3010000 | 3210000 | 0.0709 | 3120 | 0.314 | [16 empty] | 10 | 0.1 | 3160000 | 51.4 | 4040000 | 1970000 | 2470000 | 0.1 | 3160 | 0.317
10 | 0.126 | 6170000 | 45.1 | 8710000 | 4360000 | 4370000 | 0.0991 | 6110 | 0.616 | [16 empty] | 10 | 0.126 | 4480000 | 47.5 | 6080000 | 3030000 | 3300000 | 0.1 | 4480 | 0.45 | [16 empty] | 10 | 0.126 | 4640000 | 46.4 | 6410000 | 3200000 | 3360000 | 0.0992 | 4600 | 0.464 | [16 empty] | 10 | 0.126 | 2890000 | 49.1 | 3820000 | 1890000 | 2180000 | 0.1 | 2890 | 0.29 | [16 empty] | 10 | 0.126 | 7400000 | 44.6 | 10500000 | 5270000 | 5200000 | 0.1 | 7400 | 0.744 | [16 empty] | 10 | 0.126 | 5960000 | 45.4 | 8370000 | 4190000 | 4240000 | 0.0991 | 5900 | 0.595 | [16 empty] | 10 | 0.126 | 3520000 | 49.5 | 4630000 | 2290000 | 2680000 | 0.1 | 3520 | 0.354 | [16 empty] | 10 | 0.126 | 5830000 | 45.6 | 8170000 | 4080000 | 4160000 | 0.0992 | 5780 | 0.583 | [16 empty] | 10 | 0.126 | 5010000 | 45.9 | 6980000 | 3490000 | 3600000 | 0.0992 | 4970 | 0.501 | [16 empty] | 10 | 0.126 | 3640000 | 50.5 | 4720000 | 2320000 | 2810000 | 0.1 | 3640 | 0.366
10 | 0.158 | 6940000 | 44.3 | 9940000 | 4970000 | 4850000 | 0.1 | 6970 | 0.703 | [16 empty] | 10 | 0.158 | 5100000 | 46.8 | 7000000 | 3490000 | 3720000 | 0.1 | 5100 | 0.513 | [16 empty] | 10 | 0.158 | 5250000 | 45.6 | 7340000 | 3670000 | 3750000 | 0.1 | 5260 | 0.53 | [16 empty] | 10 | 0.158 | 3310000 | 48.3 | 4440000 | 2200000 | 2470000 | 0.1 | 3310 | 0.333 | [16 empty] | 10 | 0.158 | 8380000 | 43.7 | 12100000 | 6050000 | 5790000 | 0.1 | 8380 | 0.842 | [16 empty] | 10 | 0.158 | 6710000 | 44.6 | 9570000 | 4780000 | 4710000 | 0.1 | 6740 | 0.679 | [16 empty] | 10 | 0.158 | 4040000 | 48.6 | 5380000 | 2670000 | 3030000 | 0.1 | 4040 | 0.406 | [16 empty] | 10 | 0.158 | 6580000 | 44.9 | 9320000 | 4660000 | 4640000 | 0.1 | 6600 | 0.665 | [16 empty] | 10 | 0.158 | 5650000 | 45.1 | 7980000 | 3990000 | 4010000 | 0.1 | 5670 | 0.572 | [16 empty] | 10 | 0.158 | 4180000 | 49.5 | 5500000 | 2720000 | 3180000 | 0.1 | 4180 | 0.421
10 | 0.2 | 7790000 | 43.5 | 11300000 | 5650000 | 5370000 | 0.1 | 7790 | 0.785 | [16 empty] | 10 | 0.2 | 5790000 | 45.9 | 8060000 | 4030000 | 4160000 | 0.1 | 5790 | 0.582 | [16 empty] | 10 | 0.2 | 5910000 | 44.9 | 8380000 | 4190000 | 4170000 | 0.1 | 5910 | 0.596 | [16 empty] | 10 | 0.2 | 3760000 | 47.7 | 5080000 | 2530000 | 2780000 | 0.1 | 3760 | 0.378 | [16 empty] | 10 | 0.2 | 9420000 | 42.8 | 13900000 | 6910000 | 6410000 | 0.1 | 9430 | 0.947 | [16 empty] | 10 | 0.2 | 7540000 | 43.8 | 10900000 | 5440000 | 5210000 | 0.1 | 7540 | 0.76 | [16 empty] | 10 | 0.2 | 4600000 | 47.9 | 6210000 | 3090000 | 3410000 | 0.1 | 4600 | 0.463 | [16 empty] | 10 | 0.2 | 7380000 | 44.1 | 10600000 | 5300000 | 5140000 | 0.1 | 7390 | 0.745 | [16 empty] | 10 | 0.2 | 6350000 | 44.4 | 9080000 | 4540000 | 4450000 | 0.1 | 6360 | 0.641 | [16 empty] | 10 | 0.2 | 4800000 | 48.5 | 6400000 | 3180000 | 3600000 | 0.1 | 4800 | 0.482
10 | 0.251 | 8720000 | 42.8 | 12800000 | 6390000 | 5930000 | 0.1 | 8720 | 0.879 | [16 empty] | 10 | 0.251 | 6540000 | 45.2 | 9220000 | 4610000 | 4640000 | 0.1 | 6540 | 0.657 | [16 empty] | 10 | 0.251 | 6630000 | 44.1 | 9520000 | 4760000 | 4620000 | 0.1 | 6630 | 0.669 | [16 empty] | 10 | 0.251 | 4280000 | 46.9 | 5860000 | 2920000 | 3120000 | 0.1 | 4280 | 0.43 | [16 empty] | 10 | 0.251 | 10600000 | 41.8 | 15900000 | 7880000 | 7050000 | 0.1 | 10600 | 1.06 | [16 empty] | 10 | 0.251 | 8440000 | 43 | 12400000 | 6170000 | 5760000 | 0.1 | 8440 | 0.851 | [16 empty] | 10 | 0.251 | 5210000 | 47.2 | 7110000 | 3550000 | 3820000 | 0.1 | 5210 | 0.524 | [16 empty] | 10 | 0.251 | 8270000 | 43.4 | 12000000 | 6010000 | 5680000 | 0.1 | 8280 | 0.834 | [16 empty] | 10 | 0.251 | 7120000 | 43.7 | 10300000 | 5150000 | 4920000 | 0.1 | 7130 | 0.718 | [16 empty] | 10 | 0.251 | 5440000 | 47.9 | 7320000 | 3640000 | 4040000 | 0.1 | 5440 | 0.546
10 | 0.316 | 9730000 | 42.1 | 14500000 | 7210000 | 6530000 | 0.1 | 9730 | 0.98 | [16 empty] | 10 | 0.316 | 7360000 | 44.4 | 10500000 | 5250000 | 5150000 | 0.1 | 7360 | 0.74 | [16 empty] | 10 | 0.316 | 7430000 | 43.4 | 10800000 | 5400000 | 5110000 | 0.1 | 7430 | 0.749 | [16 empty] | 10 | 0.316 | 4840000 | 46.1 | 6720000 | 3360000 | 3490000 | 0.1 | 4840 | 0.487 | [16 empty] | 10 | 0.316 | 11800000 | 41.3 | 17800000 | 8840000 | 7780000 | 0.1 | 11800 | 1.18 | [16 empty] | 10 | 0.316 | 9430000 | 42.3 | 14000000 | 6980000 | 6350000 | 0.1 | 9430 | 0.951 | [16 empty] | 10 | 0.316 | 5900000 | 46.3 | 8160000 | 4080000 | 4270000 | 0.1 | 5900 | 0.593 | [16 empty] | 10 | 0.316 | 9250000 | 42.7 | 13600000 | 6800000 | 6270000 | 0.1 | 9250 | 0.932 | [16 empty] | 10 | 0.316 | 7960000 | 43 | 11700000 | 5820000 | 5430000 | 0.0999 | 7950 | 0.802 | [16 empty] | 10 | 0.316 | 6180000 | 47.1 | 8440000 | 4210000 | 4530000 | 0.1 | 6180 | 0.621
10 | 0.398 | 10800000 | 41.4 | 16400000 | 8120000 | 7170000 | 0.1 | 10800 | 1.09 | [16 empty] | 10 | 0.398 | 8260000 | 43.7 | 12000000 | 5970000 | 5710000 | 0.1 | 8260 | 0.831 | [16 empty] | 10 | 0.398 | 8310000 | 42.7 | 12200000 | 6100000 | 5640000 | 0.1 | 8310 | 0.837 | [16 empty] | 10 | 0.398 | 5460000 | 45.5 | 7650000 | 3830000 | 3890000 | 0.1 | 5460 | 0.548 | [16 empty] | 10 | 0.398 | 13100000 | 40.5 | 20200000 | 9970000 | 8520000 | 0.1 | 13100 | 1.32 | [16 empty] | 10 | 0.398 | 10500000 | 41.6 | 15800000 | 7860000 | 6970000 | 0.1 | 10500 | 1.06 | [16 empty] | 10 | 0.398 | 6660000 | 45.6 | 9320000 | 4660000 | 4760000 | 0.1 | 6660 | 0.67 | [16 empty] | 10 | 0.398 | 10300000 | 42 | 15400000 | 7660000 | 6910000 | 0.1 | 10300 | 1.04 | [16 empty] | 10 | 0.398 | 8890000 | 42.4 | 13200000 | 6570000 | 5990000 | 0.1 | 8900 | 0.897 | [16 empty] | 10 | 0.398 | 6980000 | 46.3 | 9660000 | 4820000 | 5040000 | 0.1 | 6980 | 0.702
10 | 0.501 | 12000000 | 40.8 | 18400000 | 9120000 | 7870000 | 0.1 | 12000 | 1.21 | [16 empty] | 10 | 0.501 | 9260000 | 43 | 13600000 | 6770000 | 6320000 | 0.1 | 9260 | 0.93 | [16 empty] | 10 | 0.501 | 9260000 | 42.1 | 13800000 | 6880000 | 6210000 | 0.1 | 9270 | 0.934 | [16 empty] | 10 | 0.501 | 6140000 | 44.8 | 8720000 | 4360000 | 4330000 | 0.1 | 6150 | 0.618 | [16 empty] | 10 | 0.501 | 14600000 | 39.7 | 22900000 | 11200000 | 9320000 | 0.1 | 14600 | 1.47 | [16 empty] | 10 | 0.501 | 11700000 | 40.9 | 17800000 | 8830000 | 7650000 | 0.1 | 11700 | 1.18 | [16 empty] | 10 | 0.501 | 7500000 | 44.9 | 10600000 | 5320000 | 5290000 | 0.1 | 7500 | 0.754 | [16 empty] | 10 | 0.501 | 11500000 | 41.4 | 17400000 | 8610000 | 7590000 | 0.1 | 11500 | 1.16 | [16 empty] | 10 | 0.501 | 9900000 | 41.7 | 14900000 | 7390000 | 6590000 | 0.1 | 9910 | 0.999 | [16 empty] | 10 | 0.501 | 7880000 | 45.4 | 11100000 | 5530000 | 5620000 | 0.1 | 7880 | 0.792
10 | 0.631 | 13400000 | 40.1 | 20700000 | 10200000 | 8610000 | 0.1 | 13400 | 1.35 | [16 empty] | 10 | 0.631 | 10300000 | 42.4 | 15300000 | 7640000 | 6980000 | 0.1 | 10300 | 1.04 | [16 empty] | 10 | 0.631 | 10300000 | 41.4 | 15600000 | 7720000 | 6820000 | 0.1 | 10300 | 1.04 | [16 empty] | 10 | 0.631 | 6910000 | 44.1 | 9930000 | 4960000 | 4810000 | 0.1 | 6910 | 0.694 | [16 empty] | 10 | 0.631 | 16100000 | 39 | 25600000 | 12500000 | 10200000 | 0.1 | 16100 | 1.62 | [16 empty] | 10 | 0.631 | 13000000 | 40.2 | 20100000 | 9900000 | 8370000 | 0.1 | 13000 | 1.31 | [16 empty] | 10 | 0.631 | 8410000 | 44.2 | 12100000 | 6030000 | 5860000 | 0.1 | 8410 | 0.845 | [16 empty] | 10 | 0.631 | 12800000 | 40.7 | 19600000 | 9670000 | 8320000 | 0.1 | 12800 | 1.29 | [16 empty] | 10 | 0.631 | 11000000 | 41.1 | 16800000 | 8300000 | 7240000 | 0.1 | 11000 | 1.11 | [16 empty] | 10 | 0.631 | 8860000 | 44.6 | 12600000 | 6300000 | 6220000 | 0.1 | 8860 | 0.891
10 | 0.794 | 14800000 | 39.5 | 23300000 | 11400000 | 9400000 | 0.1 | 14800 | 1.49 | [16 empty] | 10 | 0.794 | 11500000 | 41.7 | 17300000 | 8610000 | 7680000 | 0.1 | 11500 | 1.16 | [16 empty] | 10 | 0.794 | 11400000 | 40.8 | 17500000 | 8670000 | 7480000 | 0.1 | 11500 | 1.15 | [16 empty] | 10 | 0.794 | 7730000 | 43.5 | 11200000 | 5600000 | 5330000 | 0.1 | 7730 | 0.777 | [16 empty] | 10 | 0.794 | 17800000 | 38.3 | 28800000 | 14000000 | 11000000 | 0.1 | 17800 | 1.79 | [16 empty] | 10 | 0.794 | 14400000 | 39.5 | 22600000 | 11100000 | 9140000 | 0.1 | 14400 | 1.45 | [16 empty] | 10 | 0.794 | 9420000 | 43.5 | 13700000 | 6830000 | 6480000 | 0.1 | 9420 | 0.947 | [16 empty] | 10 | 0.794 | 14100000 | 40.1 | 22000000 | 10800000 | 9110000 | 0.1 | 14200 | 1.43 | [16 empty] | 10 | 0.794 | 12200000 | 40.5 | 18800000 | 9300000 | 7930000 | 0.1 | 12200 | 1.23 | [16 empty] | 10 | 0.794 | 9940000 | 43.9 | 14300000 | 7160000 | 6890000 | 0.1 | 9940 | 0.999
10 | 1 | 16400000 | 38.8 | 26100000 | 12700000 | 10200000 | 0.1 | 16400 | 1.65 | [16 empty] | 10 | 1 | 12800000 | 41 | 19600000 | 9680000 | 8430000 | 0.1 | 12800 | 1.29 | [16 empty] | 10 | 1 | 12700000 | 40.1 | 19700000 | 9720000 | 8180000 | 0.1 | 12700 | 1.28 | [16 empty] | 10 | 1 | 8640000 | 42.9 | 12700000 | 6330000 | 5880000 | 0.1 | 8640 | 0.868 | [16 empty] | 10 | 1 | 19700000 | 37.6 | 32200000 | 15600000 | 12000000 | 0.1 | 19700 | 1.98 | [16 empty] | 10 | 1 | 15900000 | 38.9 | 25300000 | 12400000 | 9970000 | 0.1 | 15900 | 1.6 | [16 empty] | 10 | 1 | 10500000 | 42.8 | 15500000 | 7730000 | 7160000 | 0.1 | 10500 | 1.06 | [16 empty] | 10 | 1 | 15700000 | 39.4 | 24700000 | 12100000 | 9950000 | 0.1 | 15700 | 1.58 | [16 empty] | 10 | 1 | 13500000 | 39.8 | 21200000 | 10400000 | 8670000 | 0.1 | 13600 | 1.37 | [16 empty] | 10 | 1 | 11100000 | 43.2 | 16200000 | 8090000 | 7590000 | 0.1 | 11100 | 1.11
10 | 1.26 | 18000000 | 38.2 | 29200000 | 14200000 | 11200000 | 0.1 | 18100 | 1.82 | [16 empty] | 10 | 1.26 | 14300000 | 40.4 | 22000000 | 10900000 | 9230000 | 0.1 | 14300 | 1.43 | [16 empty] | 10 | 1.26 | 14100000 | 39.5 | 22100000 | 10900000 | 8940000 | 0.1 | 14100 | 1.42 | [16 empty] | 10 | 1.26 | 9640000 | 42.2 | 14300000 | 7140000 | 6470000 | 0.1 | 9640 | 0.969 | [16 empty] | 10 | 1.26 | 21600000 | 36.9 | 36000000 | 17300000 | 13000000 | 0.1 | 21600 | 2.17 | [16 empty] | 10 | 1.26 | 17500000 | 38.2 | 28300000 | 13800000 | 10800000 | 0.1 | 17500 | 1.77 | [16 empty] | 10 | 1.26 | 11700000 | 42.1 | 17500000 | 8710000 | 7880000 | 0.1 | 11800 | 1.18 | [16 empty] | 10 | 1.26 | 17300000 | 38.8 | 27600000 | 13500000 | 10900000 | 0.1 | 17300 | 1.75 | [16 empty] | 10 | 1.26 | 15000000 | 39.2 | 23700000 | 11600000 | 9480000 | 0.1 | 15000 | 1.51 | [16 empty] | 10 | 1.26 | 12400000 | 42.4 | 18400000 | 9160000 | 8360000 | 0.1 | 12400 | 1.25
10 | 1.58 | 19900000 | 37.5 | 32600000 | 15800000 | 12100000 | 0.1 | 19900 | 2 | [16 empty] | 10 | 1.58 | 15800000 | 39.8 | 24700000 | 12100000 | 10100000 | 0.1 | 15800 | 1.59 | [16 empty] | 10 | 1.58 | 15500000 | 38.9 | 24800000 | 12100000 | 9760000 | 0.1 | 15600 | 1.57 | [16 empty] | 10 | 1.58 | 10700000 | 41.6 | 16200000 | 8020000 | 7130000 | 0.1 | 10700 | 1.08 | [16 empty] | 10 | 1.58 | 23800000 | 36.3 | 40100000 | 19100000 | 14100000 | 0.1 | 23800 | 2.39 | [16 empty] | 10 | 1.58 | 19300000 | 37.6 | 31700000 | 15300000 | 11800000 | 0.1 | 19300 | 1.95 | [16 empty] | 10 | 1.58 | 13100000 | 41.5 | 19700000 | 9800000 | 8660000 | 0.1 | 13100 | 1.31 | [16 empty] | 10 | 1.58 | 19100000 | 38.2 | 30900000 | 15000000 | 11800000 | 0.1 | 19100 | 1.93 | [16 empty] | 10 | 1.58 | 16600000 | 38.6 | 26500000 | 12900000 | 10300000 | 0.1 | 16600 | 1.67 | [16 empty] | 10 | 1.58 | 13800000 | 41.7 | 20800000 | 10300000 | 9190000 | 0.1 | 13800 | 1.39
10 | 2 | 21900000 | 36.9 | 36400000 | 17500000 | 13100000 | 0.1 | 21900 | 2.21 | [16 empty] | 10 | 2 | 17500000 | 39.1 | 27700000 | 13600000 | 11000000 | 0.1 | 17500 | 1.76 | [16 empty] | 10 | 2 | 17200000 | 38.2 | 27700000 | 13500000 | 10600000 | 0.1 | 17200 | 1.73 | [16 empty] | 10 | 2 | 11900000 | 41 | 18200000 | 9010000 | 7830000 | 0.1 | 11900 | 1.2 | [16 empty] | 10 | 2 | 26000000 | 35.7 | 44700000 | 21200000 | 15200000 | 0.1 | 26100 | 2.62 | [16 empty] | 10 | 2 | 21200000 | 36.9 | 35300000 | 17000000 | 12800000 | 0.1 | 21300 | 2.14 | [16 empty] | 10 | 2 | 14500000 | 40.8 | 22200000 | 11000000 | 9490000 | 0.1 | 14500 | 1.46 | [16 empty] | 10 | 2 | 21100000 | 37.6 | 34500000 | 16700000 | 12800000 | 0.1 | 21100 | 2.12 | [16 empty] | 10 | 2 | 18300000 | 38 | 29700000 | 14400000 | 11200000 | 0.1 | 18300 | 1.84 | [16 empty] | 10 | 2 | 15400000 | 41 | 23400000 | 11600000 | 10100000 | 0.1 | 15400 | 1.55
10 | 2.51 | 24000000 | 36.3 | 40600000 | 19400000 | 14200000 | 0.1 | 24000 | 2.42 | [16 empty] | 10 | 2.51 | 19300000 | 38.5 | 31000000 | 15100000 | 12000000 | 0.1 | 19300 | 1.94 | [16 empty] | 10 | 2.51 | 18900000 | 37.7 | 30900000 | 15000000 | 11600000 | 0.1 | 18900 | 1.91 | [16 empty] | 10 | 2.51 | 13200000 | 40.4 | 20400000 | 10100000 | 8580000 | 0.1 | 13200 | 1.33 | [16 empty] | 10 | 2.51 | 28500000 | 35 | 49700000 | 23300000 | 16400000 | 0.1 | 28500 | 2.87 | [16 empty] | 10 | 2.51 | 23300000 | 36.3 | 39400000 | 18800000 | 13800000 | 0.1 | 23300 | 2.35 | [16 empty] | 10 | 2.51 | 16100000 | 40.1 | 25000000 | 12300000 | 10400000 | 0.1 | 16100 | 1.62 | [16 empty] | 10 | 2.51 | 23200000 | 37 | 38500000 | 18500000 | 13900000 | 0.1 | 23200 | 2.34 | [16 empty] | 10 | 2.51 | 20100000 | 37.4 | 33100000 | 16000000 | 12200000 | 0.1 | 20100 | 2.03 | [16 empty] | 10 | 2.51 | 17100000 | 40.3 | 26400000 | 13000000 | 11000000 | 0.1 | 17100 | 1.72
10 | 3.16 | 26300000 | 35.7 | 45100000 | 21400000 | 15400000 | 0.1 | 26300 | 2.65 | [16 empty] | 10 | 3.16 | 21300000 | 37.9 | 34700000 | 16800000 | 13100000 | 0.1 | 21300 | 2.14 | [16 empty] | 10 | 3.16 | 20800000 | 37 | 34500000 | 16600000 | 12500000 | 0.1 | 20800 | 2.1 | [16 empty] | 10 | 3.16 | 14700000 | 39.8 | 22900000 | 11300000 | 9380000 | 0.1 | 14700 | 1.47 | [16 empty] | 10 | 3.16 | 31200000 | 34.4 | 55200000 | 25700000 | 17600000 | 0.1 | 31200 | 3.14 | [16 empty] | 10 | 3.16 | 25600000 | 35.7 | 43800000 | 20800000 | 14900000 | 0.1 | 25600 | 2.58 | [16 empty] | 10 | 3.16 | 17900000 | 39.5 | 28100000 | 13800000 | 11400000 | 0.1 | 17900 | 1.8 | [16 empty] | 10 | 3.16 | 25400000 | 36.4 | 42900000 | 20500000 | 15100000 | 0.1 | 25400 | 2.56 | [16 empty] | 10 | 3.16 | 22100000 | 36.8 | 36900000 | 17700000 | 13200000 | 0.1 | 22100 | 2.23 | [16 empty] | 10 | 3.16 | 18900000 | 39.6 | 29600000 | 14600000 | 12100000 | 0.1 | 18900 | 1.9
10 | 3.98 | 28800000 | 35.1 | 50100000 | 23600000 | 16600000 | 0.0999 | 28800 | 2.9 | [16 empty] | 10 | 3.98 | 23400000 | 37.3 | 38700000 | 18700000 | 14200000 | 0.1 | 23500 | 2.36 | [16 empty] | 10 | 3.98 | 22800000 | 36.4 | 38500000 | 18400000 | 13600000 | 0.1 | 22800 | 2.3 | [16 empty] | 10 | 3.98 | 16200000 | 39.2 | 25700000 | 12600000 | 10300000 | 0.1 | 16200 | 1.63 | [16 empty] | 10 | 3.98 | 34000000 | 33.8 | 61100000 | 28300000 | 18900000 | 0.1 | 34000 | 3.42 | [16 empty] | 10 | 3.98 | 28000000 | 35.1 | 48700000 | 22900000 | 16100000 | 0.1 | 28000 | 2.82 | [16 empty] | 10 | 3.98 | 19700000 | 38.9 | 31500000 | 15400000 | 12400000 | 0.1 | 19700 | 1.99 | [16 empty] | 10 | 3.98 | 27900000 | 35.8 | 47700000 | 22600000 | 16300000 | 0.0999 | 27900 | 2.81 | [16 empty] | 10 | 3.98 | 24300000 | 36.2 | 41100000 | 19600000 | 14300000 | 0.1 | 24300 | 2.45 | [16 empty] | 10 | 3.98 | 20900000 | 39 | 33200000 | 16300000 | 13100000 | 0.1 | 20900 | 2.1
10 | 5.01 | 31500000 | 34.5 | 55500000 | 25900000 | 17900000 | 0.1 | 31500 | 3.18 | [16 empty] | 10 | 5.01 | 25800000 | 36.7 | 43100000 | 20700000 | 15400000 | 0.1 | 25800 | 2.59 | [16 empty] | 10 | 5.01 | 25000000 | 35.9 | 42700000 | 20300000 | 14700000 | 0.1 | 25100 | 2.52 | [16 empty] | 10 | 5.01 | 17900000 | 38.6 | 28700000 | 14000000 | 11200000 | 0.1 | 17900 | 1.8 | [16 empty] | 10 | 5.01 | 37100000 | 33.2 | 67700000 | 31000000 | 20300000 | 0.1 | 37100 | 3.73 | [16 empty] | 10 | 5.01 | 30600000 | 34.5 | 54000000 | 25200000 | 17300000 | 0.1 | 30600 | 3.09 | [16 empty] | 10 | 5.01 | 21800000 | 38.2 | 35200000 | 17100000 | 13500000 | 0.1 | 21800 | 2.19 | [16 empty] | 10 | 5.01 | 30500000 | 35.2 | 52900000 | 24900000 | 17600000 | 0.1 | 30600 | 3.08 | [16 empty] | 10 | 5.01 | 26600000 | 35.7 | 45600000 | 21600000 | 15500000 | 0.1 | 26600 | 2.68 | [16 empty] | 10 | 5.01 | 23100000 | 38.3 | 37200000 | 18100000 | 14300000 | 0.1 | 23100 | 2.32
10 | 6.31 | 34400000 | 34 | 61600000 | 28500000 | 19200000 | 0.1 | 34400 | 3.47 | [16 empty] | 10 | 6.31 | 28300000 | 36.1 | 48000000 | 22900000 | 16700000 | 0.1 | 28300 | 2.84 | [16 empty] | 10 | 6.31 | 27400000 | 35.3 | 47500000 | 22400000 | 15900000 | 0.1 | 27400 | 2.77 | [16 empty] | 10 | 6.31 | 19800000 | 38 | 32100000 | 15600000 | 12200000 | 0.1 | 19800 | 1.99 | [16 empty] | 10 | 6.31 | 40300000 | 32.6 | 74800000 | 34000000 | 21700000 | 0.1 | 40300 | 4.05 | [16 empty] | 10 | 6.31 | 33400000 | 33.9 | 59900000 | 27700000 | 18600000 | 0.1 | 33400 | 3.36 | [16 empty] | 10 | 6.31 | 24000000 | 37.6 | 39300000 | 19000000 | 14600000 | 0.1 | 24000 | 2.41 | [16 empty] | 10 | 6.31 | 33400000 | 34.6 | 58700000 | 27500000 | 19000000 | 0.1 | 33400 | 3.36 | [16 empty] | 10 | 6.31 | 29100000 | 35.1 | 50600000 | 23800000 | 16800000 | 0.1 | 29100 | 2.94 | [16 empty] | 10 | 6.31 | 25400000 | 37.6 | 41600000 | 20100000 | 15500000 | 0.1 | 25400 | 2.55
10 | 7.94 | 37500000 | 33.4 | 68100000 | 31300000 | 20600000 | 0.1 | 37500 | 3.78 | [16 empty] | 10 | 7.94 | 31000000 | 35.5 | 53400000 | 25200000 | 18000000 | 0.1 | 31000 | 3.11 | [16 empty] | 10 | 7.94 | 30000000 | 34.7 | 52600000 | 24600000 | 17100000 | 0.1 | 30000 | 3.02 | [16 empty] | 10 | 7.94 | 21800000 | 37.5 | 35800000 | 17300000 | 13300000 | 0.1 | 21800 | 2.19 | [16 empty] | 10 | 7.94 | 43800000 | 32 | 82500000 | 37100000 | 23200000 | 0.1 | 43800 | 4.4 | [16 empty] | 10 | 7.94 | 36400000 | 33.4 | 66200000 | 30400000 | 20000000 | 0.1 | 36400 | 3.67 | [16 empty] | 10 | 7.94 | 26400000 | 37 | 43900000 | 21100000 | 15900000 | 0.1 | 26400 | 2.65 | [16 empty] | 10 | 7.94 | 36500000 | 34.1 | 65100000 | 30200000 | 20400000 | 0.0999 | 36400 | 3.67 | [16 empty] | 10 | 7.94 | 31800000 | 34.5 | 56100000 | 26200000 | 18000000 | 0.1 | 31800 | 3.21 | [16 empty] | 10 | 7.94 | 28000000 | 37 | 46500000 | 22300000 | 16800000 | 0.1 | 28000 | 2.81
10 | 10 | 40800000 | 32.9 | 75200000 | 34300000 | 22100000 | 0.1 | 40800 | 4.11 | [16 empty] | 10 | 10 | 33900000 | 34.9 | 59200000 | 27800000 | 19400000 | 0.1 | 33900 | 3.41 | [16 empty] | 10 | 10 | 32800000 | 34.2 | 58300000 | 27100000 | 18400000 | 0.1 | 32800 | 3.3 | [16 empty] | 10 | 10 | 24000000 | 36.9 | 39900000 | 19200000 | 14400000 | 0.1 | 24000 | 2.41 | [16 empty] | 10 | 10 | 47500000 | 31.5 | 91000000 | 40500000 | 24800000 | 0.0999 | 47400 | 4.77 | [16 empty] | 10 | 10 | 39600000 | 32.8 | 73100000 | 33300000 | 21500000 | 0.1 | 39600 | 3.99 | [16 empty] | 10 | 10 | 29000000 | 36.4 | 48900000 | 23300000 | 17200000 | 0.1 | 29000 | 2.91 | [16 empty] | 10 | 10 | 39700000 | 33.5 | 72000000 | 33100000 | 21900000 | 0.1 | 39800 | 4.01 | [16 empty] | 10 | 10 | 34700000 | 34 | 62100000 | 28800000 | 19400000 | 0.1 | 34700 | 3.5 | [16 empty] | 10 | 10 | 30700000 | 36.3 | 51800000 | 24700000 | 18200000 | 0.1 | 30700 | 3.09
10 | 12.6 | 44300000 | 32.3 | 83000000 | 37500000 | 23700000 | 0.1 | 44400 | 4.47 | [16 empty] | 10 | 12.6 | 37100000 | 34.3 | 65700000 | 30600000 | 20900000 | 0.0999 | 37000 | 3.72 | [16 empty] | 10 | 12.6 | 35700000 | 33.6 | 64400000 | 29700000 | 19800000 | 0.1 | 35700 | 3.6 | [16 empty] | 10 | 12.6 | 26300000 | 36.4 | 44400000 | 21200000 | 15600000 | 0.1 | 26300 | 2.64 | [16 empty] | 10 | 12.6 | 51400000 | 30.9 | 100000000 | 44100000 | 26400000 | 0.0999 | 51400 | 5.16 | [16 empty] | 10 | 12.6 | 43000000 | 32.2 | 80700000 | 36400000 | 22900000 | 0.1 | 43000 | 4.33 | [16 empty] | 10 | 12.6 | 31800000 | 35.8 | 54400000 | 25800000 | 18600000 | 0.0999 | 31800 | 3.19 | [16 empty] | 10 | 12.6 | 43200000 | 33 | 79500000 | 36300000 | 23500000 | 0.1 | 43300 | 4.36 | [16 empty] | 10 | 12.6 | 37900000 | 33.5 | 68700000 | 31600000 | 20900000 | 0.1 | 37900 | 3.82 | [16 empty] | 10 | 12.6 | 33700000 | 35.7 | 57700000 | 27300000 | 19700000 | 0.0999 | 33600 | 3.38
10 | 15.8 | 48100000 | 31.7 | 91500000 | 40900000 | 25300000 | 0.1 | 48100 | 4.85 | [16 empty] | 10 | 15.8 | 40400000 | 33.8 | 72700000 | 33600000 | 22500000 | 0.0998 | 40400 | 4.06 | [16 empty] | 10 | 15.8 | 38900000 | 33.1 | 71300000 | 32600000 | 21200000 | 0.0999 | 38900 | 3.92 | [16 empty] | 10 | 15.8 | 28800000 | 35.8 | 49300000 | 23400000 | 16900000 | 0.0999 | 28800 | 2.9 | [16 empty] | 10 | 15.8 | 55600000 | 30.4 | 110000000 | 48000000 | 28100000 | 0.1 | 55600 | 5.59 | [16 empty] | 10 | 15.8 | 46700000 | 31.7 | 88900000 | 39700000 | 24500000 | 0.1 | 46700 | 4.71 | [16 empty] | 10 | 15.8 | 34800000 | 35.2 | 60400000 | 28500000 | 20100000 | 0.0998 | 34800 | 3.49 | [16 empty] | 10 | 15.8 | 47000000 | 32.4 | 87800000 | 39700000 | 25200000 | 0.1 | 47000 | 4.74 | [16 empty] | 10 | 15.8 | 41200000 | 32.9 | 75900000 | 34600000 | 22400000 | 0.1 | 41200 | 4.15 | [16 empty] | 10 | 15.8 | 36900000 | 35.1 | 64100000 | 30200000 | 21200000 | 0.0998 | 36800 | 3.7
10 | 20 | 52100000 | 31.2 | 101000000 | 44600000 | 27000000 | 0.1 | 52100 | 5.25 | [16 empty] | 10 | 20 | 44000000 | 33.2 | 80400000 | 36900000 | 24100000 | 0.0999 | 44000 | 4.43 | [16 empty] | 10 | 20 | 42300000 | 32.5 | 78600000 | 35700000 | 22800000 | 0.1 | 42300 | 4.26 | [16 empty] | 10 | 20 | 31600000 | 35.3 | 54700000 | 25800000 | 18200000 | 0.0998 | 31500 | 3.17 | [16 empty] | 10 | 20 | 60000000 | 29.8 | 121000000 | 52100000 | 29800000 | 0.1 | 60000 | 6.04 | [16 empty] | 10 | 20 | 50600000 | 31.1 | 97800000 | 43300000 | 26200000 | 0.1 | 50600 | 5.1 | [16 empty] | 10 | 20 | 38100000 | 34.6 | 67100000 | 31400000 | 21700000 | 0.0999 | 38100 | 3.83 | [16 empty] | 10 | 20 | 51100000 | 31.9 | 96700000 | 43400000 | 27000000 | 0.1 | 51100 | 5.15 | [16 empty] | 10 | 20 | 44800000 | 32.4 | 83600000 | 37800000 | 24000000 | 0.1 | 44800 | 4.52 | [16 empty] | 10 | 20 | 40300000 | 34.5 | 71200000 | 33200000 | 22800000 | 0.0999 | 40300 | 4.05
10 | 25.1 | 56400000 | 30.7 | 111000000 | 48500000 | 28800000 | 0.1 | 56400 | 5.69 | [16 empty] | 10 | 25.1 | 47900000 | 32.7 | 88800000 | 40300000 | 25900000 | 0.0999 | 47900 | 4.81 | [16 empty] | 10 | 25.1 | 45900000 | 32 | 86600000 | 38900000 | 24400000 | 0.1 | 46000 | 4.63 | [16 empty] | 10 | 25.1 | 34600000 | 34.7 | 60700000 | 28400000 | 19700000 | 0.0998 | 34500 | 3.47 | [16 empty] | 10 | 25.1 | 64800000 | 29.3 | 132000000 | 56500000 | 31700000 | 0.0999 | 64700 | 6.5 | [16 empty] | 10 | 25.1 | 54700000 | 30.6 | 108000000 | 47100000 | 27900000 | 0.1 | 54800 | 5.52 | [16 empty] | 10 | 25.1 | 41600000 | 34 | 74300000 | 34500000 | 23300000 | 0.0999 | 41500 | 4.18 | [16 empty] | 10 | 25.1 | 55400000 | 31.3 | 106000000 | 47300000 | 28800000 | 0.1 | 55400 | 5.58 | [16 empty] | 10 | 25.1 | 48600000 | 31.9 | 92200000 | 41300000 | 25700000 | 0.1 | 48700 | 4.9 | [16 empty] | 10 | 25.1 | 44000000 | 33.9 | 79000000 | 36500000 | 24500000 | 0.0999 | 44000 | 4.42
10 | 31.6 | 61000000 | 30.1 | 121000000 | 52800000 | 30600000 | 0.1 | 61000 | 6.15 | [16 empty] | 10 | 31.6 | 52000000 | 32.1 | 97900000 | 44100000 | 27700000 | 0.0998 | 52000 | 5.22 | [16 empty] | 10 | 31.6 | 49800000 | 31.5 | 95400000 | 42500000 | 26000000 | 0.1 | 49900 | 5.03 | [16 empty] | 10 | 31.6 | 37700000 | 34.2 | 67200000 | 31200000 | 21200000 | 0.0998 | 37700 | 3.79 | [16 empty] | 10 | 31.6 | 69700000 | 28.7 | 145000000 | 61200000 | 33500000 | 0.0998 | 69600 | 7 | [16 empty] | 10 | 31.6 | 59200000 | 30.1 | 118000000 | 51200000 | 29600000 | 0.1 | 59200 | 5.97 | [16 empty] | 10 | 31.6 | 45400000 | 33.5 | 82200000 | 37800000 | 25000000 | 0.0998 | 45300 | 4.55 | [16 empty] | 10 | 31.6 | 59900000 | 30.8 | 117000000 | 51500000 | 30700000 | 0.1 | 60000 | 6.04 | [16 empty] | 10 | 31.6 | 52800000 | 31.3 | 101000000 | 45100000 | 27400000 | 0.1 | 52800 | 5.32 | [16 empty] | 10 | 31.6 | 48000000 | 33.3 | 87400000 | 40100000 | 26300000 | 0.0998 | 47900 | 4.81
10 | 39.8 | 65800000 | 29.6 | 133000000 | 57200000 | 32500000 | 0.1 | 65900 | 6.64 | [16 empty] | 10 | 39.8 | 56500000 | 31.5 | 108000000 | 48100000 | 29500000 | 0.0998 | 56400 | 5.67 | [16 empty] | 10 | 39.8 | 54000000 | 31 | 105000000 | 46300000 | 27800000 | 0.1 | 54000 | 5.45 | [16 empty] | 10 | 39.8 | 41200000 | 33.6 | 74300000 | 34300000 | 22800000 | 0.0998 | 41100 | 4.13 | [16 empty] | 10 | 39.8 | 75000000 | 28.2 | 159000000 | 66100000 | 35400000 | 0.0998 | 74900 | 7.52 | [16 empty] | 10 | 39.8 | 63800000 | 29.5 | 129000000 | 55500000 | 31500000 | 0.1 | 63900 | 6.44 | [16 empty] | 10 | 39.8 | 49400000 | 32.9 | 90900000 | 41500000 | 26800000 | 0.0998 | 49300 | 4.95 | [16 empty] | 10 | 39.8 | 64800000 | 30.2 | 129000000 | 56000000 | 32700000 | 0.1 | 64900 | 6.54 | [16 empty] | 10 | 39.8 | 57100000 | 30.8 | 111000000 | 49000000 | 29300000 | 0.1 | 57200 | 5.76 | [16 empty] | 10 | 39.8 | 52200000 | 32.7 | 96700000 | 43900000 | 28200000 | 0.0998 | 52100 | 5.23
10 | 50.1 | 71000000 | 29.1 | 146000000 | 62000000 | 34500000 | 0.1 | 71100 | 7.16 | [16 empty] | 10 | 50.1 | 61200000 | 31 | 119000000 | 52500000 | 31500000 | 0.0998 | 61100 | 6.14 | [16 empty] | 10 | 50.1 | 58400000 | 30.4 | 115000000 | 50300000 | 29600000 | 0.1 | 58500 | 5.89 | [16 empty] | 10 | 50.1 | 44800000 | 33.1 | 82100000 | 37600000 | 24500000 | 0.0998 | 44800 | 4.5 | [16 empty] | 10 | 50.1 | 80500000 | 27.7 | 174000000 | 71300000 | 37400000 | 0.1 | 80500 | 8.1 | [16 empty] | 10 | 50.1 | 68800000 | 29 | 142000000 | 60200000 | 33400000 | 0.1 | 68900 | 6.94 | [16 empty] | 10 | 50.1 | 53700000 | 32.3 | 100000000 | 45400000 | 28700000 | 0.0998 | 53600 | 5.38 | [16 empty] | 10 | 50.1 | 70000000 | 29.7 | 141000000 | 60800000 | 34700000 | 0.1 | 70100 | 7.06 | [16 empty] | 10 | 50.1 | 61700000 | 30.3 | 122000000 | 53300000 | 31100000 | 0.1 | 61800 | 6.23 | [16 empty] | 10 | 50.1 | 56700000 | 32.1 | 107000000 | 48000000 | 30100000 | 0.0998 | 56600 | 5.69
10 | 63.1 | 76400000 | 28.6 | 160000000 | 67100000 | 36500000 | 0.1 | 76600 | 7.72 | [16 empty] | 10 | 63.1 | 66200000 | 30.4 | 131000000 | 57100000 | 33500000 | 0.1 | 66200 | 6.66 | [16 empty] | 10 | 63.1 | 63100000 | 29.9 | 126000000 | 54700000 | 31500000 | 0.1 | 63200 | 6.37 | [16 empty] | 10 | 63.1 | 48800000 | 32.5 | 90700000 | 41100000 | 26200000 | 0.1 | 48800 | 4.91 | [16 empty] | 10 | 63.1 | 86400000 | 27.1 | 190000000 | 76900000 | 39400000 | 0.1 | 86500 | 8.69 | [16 empty] | 10 | 63.1 | 74100000 | 28.5 | 155000000 | 65100000 | 35300000 | 0.1 | 74200 | 7.48 | [16 empty] | 10 | 63.1 | 58300000 | 31.7 | 111000000 | 49500000 | 30600000 | 0.1 | 58300 | 5.86 | [16 empty] | 10 | 63.1 | 75500000 | 29.2 | 155000000 | 65900000 | 36800000 | 0.1 | 75600 | 7.62 | [16 empty] | 10 | 63.1 | 66700000 | 29.8 | 134000000 | 57900000 | 33100000 | 0.1 | 66800 | 6.74 | [16 empty] | 10 | 63.1 | 61500000 | 31.5 | 118000000 | 52500000 | 32100000 | 0.1 | 61600 | 6.19
10 | 79.4 | 82100000 | 28 | 175000000 | 72500000 | 38600000 | 0.1 | 82400 | 8.31 | [16 empty] | 10 | 79.4 | 71500000 | 29.9 | 144000000 | 62000000 | 35600000 | 0.1 | 71600 | 7.19 | [16 empty] | 10 | 79.4 | 68100000 | 29.4 | 139000000 | 59300000 | 33400000 | 0.1 | 68300 | 6.89 | [16 empty] | 10 | 79.4 | 53000000 | 32 | 100000000 | 44900000 | 28100000 | 0.1 | 53000 | 5.33 | [16 empty] | 10 | 79.4 | 92600000 | 26.6 | 207000000 | 82800000 | 41400000 | 0.1 | 92700 | 9.31 | [16 empty] | 10 | 79.4 | 79600000 | 28 | 170000000 | 70300000 | 37300000 | 0.1 | 79900 | 8.05 | [16 empty] | 10 | 79.4 | 63200000 | 31.2 | 122000000 | 54000000 | 32700000 | 0.1 | 63200 | 6.35 | [16 empty] | 10 | 79.4 | 81300000 | 28.6 | 170000000 | 71300000 | 39000000 | 0.1 | 81600 | 8.22 | [16 empty] | 10 | 79.4 | 71900000 | 29.3 | 147000000 | 62700000 | 35200000 | 0.1 | 72200 | 7.28 | [16 empty] | 10 | 79.4 | 66600000 | 30.9 | 130000000 | 57200000 | 34200000 | 0.1 | 66700 | 6.7
10 | 100 | 88200000 | 27.5 | 191000000 | 78300000 | 40700000 | 0.101 | 88800 | 8.94 | [16 empty] | 10 | 100 | 77100000 | 29.3 | 158000000 | 67300000 | 37800000 | 0.1 | 77200 | 7.76 | [16 empty] | 10 | 100 | 73400000 | 28.9 | 152000000 | 64200000 | 35400000 | 0.1 | 73700 | 7.43 | [16 empty] | 10 | 100 | 57500000 | 31.5 | 110000000 | 49100000 | 30000000 | 0.1 | 57600 | 5.79 | [16 empty] | 10 | 100 | 99000000 | 26 | 226000000 | 89000000 | 43500000 | 0.1 | 99100 | 9.97 | [16 empty] | 10 | 100 | 85500000 | 27.4 | 185000000 | 75900000 | 39400000 | 0.1 | 85900 | 8.66 | [16 empty] | 10 | 100 | 68300000 | 30.6 | 134000000 | 58800000 | 34800000 | 0.1 | 68400 | 6.88 | [16 empty] | 10 | 100 | 87400000 | 28.1 | 186000000 | 77100000 | 41200000 | 0.101 | 88000 | 8.86 | [16 empty] | 10 | 100 | 77500000 | 28.7 | 161000000 | 67900000 | 37300000 | 0.1 | 77900 | 7.85 | [16 empty] | 10 | 100 | 72100000 | 30.3 | 143000000 | 62200000 | 36300000 | 0.1 | 72100 | 7.25
22 | 0.1 | 587000 | 56.9 | 701000 | 320000 | 492000 | 0.0808 | 474 | 0.0478 | [16 empty] | 22 | 0.1 | 411000 | 58.4 | 483000 | 216000 | 350000 | 0.1 | 411 | 0.0413 | [16 empty] | 22 | 0.1 | 432000 | 58.6 | 505000 | 225000 | 368000 | 0.0822 | 355 | 0.0358 | [16 empty] | 22 | 0.1 | 267000 | 58.3 | 314000 | 141000 | 227000 | 0.1 | 267 | 0.0269 | [16 empty] | 22 | 0.1 | 712000 | 58.1 | 839000 | 376000 | 605000 | 0.1 | 713 | 0.0717 | [16 empty] | 22 | 0.1 | 547000 | 58.5 | 641000 | 286000 | 466000 | 0.0811 | 443 | 0.0447 | [16 empty] | 22 | 0.1 | 313000 | 60.7 | 358000 | 153000 | 273000 | 0.1 | 313 | 0.0314 | [16 empty] | 22 | 0.1 | 550000 | 57.5 | 652000 | 295000 | 464000 | 0.081 | 446 | 0.0449 | [16 empty] | 22 | 0.1 | 469000 | 58 | 553000 | 249000 | 398000 | 0.0819 | 384 | 0.0387 | [16 empty] | 22 | 0.1 | 284000 | 63.3 | 318000 | 127000 | 253000 | 0.1 | 284 | 0.0285
22 | 0.126 | 685000 | 56.3 | 823000 | 380000 | 569000 | 0.0988 | 676 | 0.0682 | [16 empty] | 22 | 0.126 | 484000 | 57.8 | 572000 | 258000 | 409000 | 0.1 | 484 | 0.0486 | [16 empty] | 22 | 0.126 | 505000 | 57.9 | 596000 | 268000 | 427000 | 0.0989 | 499 | 0.0503 | [16 empty] | 22 | 0.126 | 315000 | 57.8 | 372000 | 168000 | 266000 | 0.1 | 315 | 0.0316 | [16 empty] | 22 | 0.126 | 839000 | 57.3 | 997000 | 453000 | 706000 | 0.1 | 839 | 0.0843 | [16 empty] | 22 | 0.126 | 640000 | 57.7 | 757000 | 342000 | 541000 | 0.0988 | 632 | 0.0637 | [16 empty] | 22 | 0.126 | 370000 | 60.1 | 427000 | 185000 | 321000 | 0.1 | 370 | 0.0372 | [16 empty] | 22 | 0.126 | 642000 | 56.8 | 767000 | 351000 | 537000 | 0.0988 | 635 | 0.064 | [16 empty] | 22 | 0.126 | 548000 | 57.2 | 651000 | 296000 | 460000 | 0.0989 | 541 | 0.0546 | [16 empty] | 22 | 0.126 | 339000 | 62.5 | 382000 | 156000 | 301000 | 0.1 | 339 | 0.0341
22 | 0.158 | 793000 | 55.7 | 960000 | 447000 | 655000 | 0.101 | 798 | 0.0804 | [16 empty] | 22 | 0.158 | 566000 | 57.2 | 673000 | 306000 | 476000 | 0.1 | 566 | 0.0569 | [16 empty] | 22 | 0.158 | 587000 | 57.2 | 698000 | 318000 | 494000 | 0.101 | 591 | 0.0596 | [16 empty] | 22 | 0.158 | 368000 | 57.4 | 437000 | 198000 | 310000 | 0.1 | 368 | 0.037 | [16 empty] | 22 | 0.158 | 980000 | 56.5 | 1180000 | 541000 | 817000 | 0.1 | 980 | 0.0985 | [16 empty] | 22 | 0.158 | 744000 | 57 | 887000 | 405000 | 624000 | 0.101 | 749 | 0.0754 | [16 empty] | 22 | 0.158 | 435000 | 59.4 | 505000 | 221000 | 375000 | 0.1 | 435 | 0.0437 | [16 empty] | 22 | 0.158 | 744000 | 56.2 | 896000 | 414000 | 619000 | 0.101 | 749 | 0.0755 | [16 empty] | 22 | 0.158 | 636000 | 56.6 | 761000 | 350000 | 531000 | 0.101 | 640 | 0.0645 | [16 empty] | 22 | 0.158 | 402000 | 61.8 | 456000 | 190000 | 354000 | 0.1 | 402 | 0.0404
22 | 0.2 | 917000 | 55.1 | 1120000 | 524000 | 752000 | 0.1 | 921 | 0.0928 | [16 empty] | 22 | 0.2 | 659000 | 56.7 | 789000 | 362000 | 551000 | 0.1 | 659 | 0.0662 | [16 empty] | 22 | 0.2 | 680000 | 56.6 | 815000 | 375000 | 568000 | 0.101 | 685 | 0.0691 | [16 empty] | 22 | 0.2 | 429000 | 57 | 512000 | 234000 | 360000 | 0.1 | 429 | 0.0431 | [16 empty] | 22 | 0.2 | 1140000 | 55.7 | 1380000 | 642000 | 942000 | 0.1 | 1140 | 0.115 | [16 empty] | 22 | 0.2 | 862000 | 56.3 | 1040000 | 478000 | 717000 | 0.101 | 867 | 0.0874 | [16 empty] | 22 | 0.2 | 509000 | 58.8 | 595000 | 264000 | 436000 | 0.1 | 509 | 0.0512 | [16 empty] | 22 | 0.2 | 861000 | 55.6 | 1040000 | 486000 | 711000 | 0.101 | 866 | 0.0872 | [16 empty] | 22 | 0.2 | 736000 | 56 | 887000 | 411000 | 610000 | 0.101 | 740 | 0.0746 | [16 empty] | 22 | 0.2 | 473000 | 61.2 | 540000 | 228000 | 414000 | 0.1 | 473 | 0.0476
22 | 0.251 | 1060000 | 54.5 | 1300000 | 613000 | 861000 | 0.1 | 1060 | 0.107 | [16 empty] | 22 | 0.251 | 765000 | 56.1 | 921000 | 426000 | 636000 | 0.1 | 765 | 0.0769 | [16 empty] | 22 | 0.251 | 787000 | 55.9 | 950000 | 441000 | 652000 | 0.101 | 792 | 0.0798 | [16 empty] | 22 | 0.251 | 499000 | 56.6 | 598000 | 275000 | 417000 | 0.1 | 499 | 0.0502 | [16 empty] | 22 | 0.251 | 1320000 | 55 | 1610000 | 757000 | 1080000 | 0.1 | 1320 | 0.133 | [16 empty] | 22 | 0.251 | 997000 | 55.7 | 1210000 | 562000 | 823000 | 0.1 | 1000 | 0.101 | [16 empty] | 22 | 0.251 | 594000 | 58.2 | 699000 | 313000 | 505000 | 0.1 | 594 | 0.0597 | [16 empty] | 22 | 0.251 | 993000 | 55 | 1210000 | 570000 | 814000 | 0.1 | 998 | 0.101 | [16 empty] | 22 | 0.251 | 850000 | 55.4 | 1030000 | 483000 | 700000 | 0.101 | 855 | 0.0861 | [16 empty] | 22 | 0.251 | 556000 | 60.5 | 639000 | 274000 | 484000 | 0.1 | 556 | 0.0559
22 | 0.316 | 1220000 | 54 | 1500000 | 715000 | 983000 | 0.1 | 1220 | 0.123 | [16 empty] | 22 | 0.316 | 887000 | 55.6 | 1070000 | 501000 | 732000 | 0.1 | 887 | 0.0891 | [16 empty] | 22 | 0.316 | 909000 | 55.3 | 1100000 | 517000 | 747000 | 0.101 | 914 | 0.0921 | [16 empty] | 22 | 0.316 | 580000 | 56.2 | 698000 | 323000 | 482000 | 0.1 | 580 | 0.0583 | [16 empty] | 22 | 0.316 | 1520000 | 54.2 | 1880000 | 891000 | 1240000 | 0.1 | 1520 | 0.153 | [16 empty] | 22 | 0.316 | 1150000 | 55 | 1400000 | 660000 | 942000 | 0.1 | 1150 | 0.116 | [16 empty] | 22 | 0.316 | 691000 | 57.6 | 818000 | 370000 | 584000 | 0.1 | 691 | 0.0695 | [16 empty] | 22 | 0.316 | 1140000 | 54.4 | 1410000 | 666000 | 930000 | 0.1 | 1150 | 0.116 | [16 empty] | 22 | 0.316 | 980000 | 54.8 | 1200000 | 565000 | 801000 | 0.1 | 983 | 0.0991 | [16 empty] | 22 | 0.316 | 650000 | 59.8 | 752000 | 327000 | 562000 | 0.1 | 650 | 0.0654
22 | 0.398 | 1400000 | 53.4 | 1740000 | 833000 | 1120000 | 0.1 | 1400 | 0.141 | [16 empty] | 22 | 0.398 | 1020000 | 55.1 | 1250000 | 587000 | 840000 | 0.1 | 1020 | 0.103 | [16 empty] | 22 | 0.398 | 1050000 | 54.7 | 1280000 | 605000 | 855000 | 0.1 | 1050 | 0.106 | [16 empty] | 22 | 0.398 | 671000 | 55.7 | 812000 | 378000 | 555000 | 0.1 | 671 | 0.0675 | [16 empty] | 22 | 0.398 | 1750000 | 53.5 | 2180000 | 1040000 | 1410000 | 0.1 | 1750 | 0.176 | [16 empty] | 22 | 0.398 | 1320000 | 54.3 | 1630000 | 773000 | 1080000 | 0.1 | 1330 | 0.134 | [16 empty] | 22 | 0.398 | 802000 | 57 | 956000 | 436000 | 673000 | 0.1 | 802 | 0.0806 | [16 empty] | 22 | 0.398 | 1320000 | 53.8 | 1630000 | 776000 | 1060000 | 0.1 | 1320 | 0.133 | [16 empty] | 22 | 0.398 | 1130000 | 54.2 | 1390000 | 659000 | 914000 | 0.101 | 1130 | 0.114 | [16 empty] | 22 | 0.398 | 760000 | 59.1 | 886000 | 390000 | 652000 | 0.1 | 760 | 0.0764
22 | 0.501 | 1600000 | 52.8 | 2010000 | 969000 | 1280000 | 0.1 | 1600 | 0.162 | [16 empty] | 22 | 0.501 | 1180000 | 54.5 | 1450000 | 686000 | 962000 | 0.1 | 1180 | 0.119 | [16 empty] | 22 | 0.501 | 1200000 | 54.1 | 1490000 | 707000 | 975000 | 0.1 | 1210 | 0.122 | [16 empty] | 22 | 0.501 | 776000 | 55.3 | 944000 | 442000 | 638000 | 0.1 | 776 | 0.078 | [16 empty] | 22 | 0.501 | 2010000 | 52.8 | 2530000 | 1220000 | 1600000 | 0.1 | 2010 | 0.202 | [16 empty] | 22 | 0.501 | 1520000 | 53.6 | 1890000 | 902000 | 1230000 | 0.1 | 1530 | 0.154 | [16 empty] | 22 | 0.501 | 929000 | 56.5 | 1120000 | 514000 | 775000 | 0.1 | 929 | 0.0934 | [16 empty] | 22 | 0.501 | 1510000 | 53.2 | 1880000 | 903000 | 1210000 | 0.1 | 1510 | 0.153 | [16 empty] | 22 | 0.501 | 1290000 | 53.6 | 1610000 | 769000 | 1040000 | 0.1 | 1300 | 0.131 | [16 empty] | 22 | 0.501 | 885000 | 58.4 | 1040000 | 463000 | 754000 | 0.1 | 885 | 0.089
22 | 0.631 | 1830000 | 52.2 | 2320000 | 1120000 | 1450000 | 0.1 | 1840 | 0.185 | [16 empty] | 22 | 0.631 | 1360000 | 54 | 1680000 | 800000 | 1100000 | 0.1 | 1360 | 0.137 | [16 empty] | 22 | 0.631 | 1380000 | 53.4 | 1720000 | 824000 | 1110000 | 0.1 | 1390 | 0.14 | [16 empty] | 22 | 0.631 | 895000 | 54.8 | 1100000 | 516000 | 732000 | 0.1 | 895 | 0.09 | [16 empty] | 22 | 0.631 | 2300000 | 52 | 2920000 | 1420000 | 1820000 | 0.1 | 2310 | 0.232 | [16 empty] | 22 | 0.631 | 1750000 | 52.9 | 2190000 | 1050000 | 1390000 | 0.1 | 1750 | 0.176 | [16 empty] | 22 | 0.631 | 1070000 | 55.9 | 1300000 | 603000 | 890000 | 0.1 | 1070 | 0.108 | [16 empty] | 22 | 0.631 | 1730000 | 52.6 | 2180000 | 1050000 | 1370000 | 0.1 | 1730 | 0.175 | [16 empty] | 22 | 0.631 | 1480000 | 53 | 1860000 | 894000 | 1190000 | 0.1 | 1490 | 0.15 | [16 empty] | 22 | 0.631 | 1030000 | 57.8 | 1220000 | 548000 | 870000 | 0.1 | 1030 | 0.103
22 | 0.794 | 2090000 | 51.6 | 2670000 | 1300000 | 1640000 | 0.1 | 2100 | 0.212 | [16 empty] | 22 | 0.794 | 1560000 | 53.4 | 1950000 | 932000 | 1260000 | 0.1 | 1560 | 0.157 | [16 empty] | 22 | 0.794 | 1590000 | 52.8 | 1990000 | 958000 | 1260000 | 0.1 | 1590 | 0.16 | [16 empty] | 22 | 0.794 | 1030000 | 54.4 | 1270000 | 601000 | 838000 | 0.1 | 1030 | 0.104 | [16 empty] | 22 | 0.794 | 2630000 | 51.3 | 3370000 | 1650000 | 2060000 | 0.1 | 2630 | 0.265 | [16 empty] | 22 | 0.794 | 2000000 | 52.3 | 2530000 | 1220000 | 1580000 | 0.1 | 2000 | 0.202 | [16 empty] | 22 | 0.794 | 1240000 | 55.3 | 1510000 | 706000 | 1020000 | 0.1 | 1240 | 0.125 | [16 empty] | 22 | 0.794 | 1980000 | 52 | 2510000 | 1220000 | 1560000 | 0.1 | 1980 | 0.2 | [16 empty] | 22 | 0.794 | 1700000 | 52.3 | 2150000 | 1040000 | 1350000 | 0.1 | 1710 | 0.172 | [16 empty] | 22 | 0.794 | 1190000 | 57.1 | 1420000 | 649000 | 1000000 | 0.1 | 1190 | 0.12
22 | 1 | 2390000 | 51 | 3080000 | 1510000 | 1860000 | 0.1 | 2400 | 0.242 | [16 empty] | 22 | 1 | 1790000 | 52.8 | 2250000 | 1080000 | 1430000 | 0.1 | 1790 | 0.18 | [16 empty] | 22 | 1 | 1810000 | 52.2 | 2300000 | 1110000 | 1430000 | 0.1 | 1820 | 0.183 | [16 empty] | 22 | 1 | 1190000 | 53.9 | 1470000 | 699000 | 958000 | 0.1 | 1190 | 0.119 | [16 empty] | 22 | 1 | 3000000 | 50.6 | 3890000 | 1910000 | 2320000 | 0.1 | 3000 | 0.302 | [16 empty] | 22 | 1 | 2280000 | 51.6 | 2910000 | 1420000 | 1790000 | 0.1 | 2290 | 0.231 | [16 empty] | 22 | 1 | 1430000 | 54.7 | 1750000 | 826000 | 1170000 | 0.1 | 1430 | 0.144 | [16 empty] | 22 | 1 | 2260000 | 51.5 | 2890000 | 1410000 | 1770000 | 0.1 | 2270 | 0.228 | [16 empty] | 22 | 1 | 1940000 | 51.8 | 2470000 | 1200000 | 1530000 | 0.1 | 1950 | 0.196 | [16 empty] | 22 | 1 | 1380000 | 56.4 | 1660000 | 764000 | 1150000 | 0.1 | 1380 | 0.139
22 | 1.26 | 2720000 | 50.4 | 3530000 | 1740000 | 2100000 | 0.1 | 2730 | 0.275 | [16 empty] | 22 | 1.26 | 2050000 | 52.3 | 2600000 | 1260000 | 1620000 | 0.1 | 2050 | 0.206 | [16 empty] | 22 | 1.26 | 2070000 | 51.6 | 2640000 | 1290000 | 1620000 | 0.1 | 2080 | 0.209 | [16 empty] | 22 | 1.26 | 1360000 | 53.4 | 1700000 | 813000 | 1090000 | 0.1 | 1360 | 0.137 | [16 empty] | 22 | 1.26 | 3420000 | 49.9 | 4470000 | 2200000 | 2610000 | 0.1 | 3420 | 0.344 | [16 empty] | 22 | 1.26 | 2600000 | 50.9 | 3350000 | 1640000 | 2020000 | 0.1 | 2610 | 0.263 | [16 empty] | 22 | 1.26 | 1640000 | 54.1 | 2030000 | 964000 | 1330000 | 0.1 | 1640 | 0.165 | [16 empty] | 22 | 1.26 | 2580000 | 50.8 | 3320000 | 1630000 | 2000000 | 0.1 | 2580 | 0.26 | [16 empty] | 22 | 1.26 | 2220000 | 51.2 | 2840000 | 1390000 | 1730000 | 0.1 | 2220 | 0.224 | [16 empty] | 22 | 1.26 | 1590000 | 55.7 | 1930000 | 898000 | 1320000 | 0.1 | 1590 | 0.16
22 | 1.58 | 3100000 | 49.7 | 4060000 | 2000000 | 2360000 | 0.1 | 3100 | 0.312 | [16 empty] | 22 | 1.58 | 2350000 | 51.7 | 2990000 | 1460000 | 1840000 | 0.1 | 2350 | 0.236 | [16 empty] | 22 | 1.58 | 2360000 | 50.9 | 3040000 | 1490000 | 1840000 | 0.1 | 2370 | 0.238 | [16 empty] | 22 | 1.58 | 1560000 | 52.9 | 1960000 | 943000 | 1250000 | 0.1 | 1560 | 0.157 | [16 empty] | 22 | 1.58 | 3880000 | 49.2 | 5130000 | 2540000 | 2940000 | 0.1 | 3880 | 0.39 | [16 empty] | 22 | 1.58 | 2960000 | 50.3 | 3850000 | 1890000 | 2280000 | 0.1 | 2970 | 0.299 | [16 empty] | 22 | 1.58 | 1890000 | 53.5 | 2350000 | 1120000 | 1520000 | 0.1 | 1890 | 0.19 | [16 empty] | 22 | 1.58 | 2930000 | 50.3 | 3810000 | 1870000 | 2260000 | 0.1 | 2940 | 0.296 | [16 empty] | 22 | 1.58 | 2530000 | 50.6 | 3270000 | 1600000 | 1950000 | 0.1 | 2530 | 0.255 | [16 empty] | 22 | 1.58 | 1840000 | 55 | 2240000 | 1050000 | 1510000 | 0.1 | 1840 | 0.185
22 | 2 | 3520000 | 49.1 | 4650000 | 2300000 | 2660000 | 0.1 | 3520 | 0.355 | [16 empty] | 22 | 2 | 2680000 | 51.1 | 3440000 | 1680000 | 2080000 | 0.1 | 2680 | 0.269 | [16 empty] | 22 | 2 | 2690000 | 50.3 | 3500000 | 1720000 | 2070000 | 0.1 | 2700 | 0.272 | [16 empty] | 22 | 2 | 1790000 | 52.4 | 2260000 | 1090000 | 1420000 | 0.1 | 1790 | 0.18 | [16 empty] | 22 | 2 | 4400000 | 48.4 | 5880000 | 2920000 | 3290000 | 0.1 | 4400 | 0.442 | [16 empty] | 22 | 2 | 3370000 | 49.6 | 4430000 | 2180000 | 2560000 | 0.1 | 3380 | 0.34 | [16 empty] | 22 | 2 | 2160000 | 52.9 | 2710000 | 1310000 | 1730000 | 0.1 | 2160 | 0.218 | [16 empty] | 22 | 2 | 3330000 | 49.6 | 4380000 | 2160000 | 2540000 | 0.1 | 3340 | 0.337 | [16 empty] | 22 | 2 | 2870000 | 49.9 | 3750000 | 1850000 | 2200000 | 0.1 | 2880 | 0.29 | [16 empty] | 22 | 2 | 2120000 | 54.3 | 2600000 | 1230000 | 1720000 | 0.1 | 2120 | 0.213
22 | 2.51 | 3980000 | 48.5 | 5320000 | 2640000 | 2980000 | 0.1 | 3990 | 0.402 | [16 empty] | 22 | 2.51 | 3050000 | 50.5 | 3960000 | 1940000 | 2360000 | 0.1 | 3050 | 0.307 | [16 empty] | 22 | 2.51 | 3060000 | 49.7 | 4010000 | 1980000 | 2330000 | 0.1 | 3060 | 0.309 | [16 empty] | 22 | 2.51 | 2050000 | 51.8 | 2600000 | 1260000 | 1610000 | 0.1 | 2050 | 0.206 | [16 empty] | 22 | 2.51 | 4980000 | 47.7 | 6720000 | 3350000 | 3680000 | 0.1 | 4980 | 0.5 | [16 empty] | 22 | 2.51 | 3820000 | 48.9 | 5070000 | 2510000 | 2880000 | 0.1 | 3830 | 0.386 | [16 empty] | 22 | 2.51 | 2480000 | 52.3 | 3130000 | 1520000 | 1960000 | 0.1 | 2480 | 0.249 | [16 empty] | 22 | 2.51 | 3780000 | 49 | 5010000 | 2480000 | 2860000 | 0.1 | 3790 | 0.382 | [16 empty] | 22 | 2.51 | 3260000 | 49.3 | 4300000 | 2130000 | 2470000 | 0.1 | 3270 | 0.329 | [16 empty] | 22 | 2.51 | 2430000 | 53.6 | 3020000 | 1440000 | 1960000 | 0.1 | 2430 | 0.244
22 | 3.16 | 4510000 | 47.9 | 6080000 | 3020000 | 3350000 | 0.1 | 4510 | 0.454 | [16 empty] | 22 | 3.16 | 3470000 | 49.9 | 4540000 | 2240000 | 2660000 | 0.1 | 3470 | 0.349 | [16 empty] | 22 | 3.16 | 3470000 | 49.1 | 4590000 | 2270000 | 2620000 | 0.1 | 3470 | 0.35 | [16 empty] | 22 | 3.16 | 2340000 | 51.3 | 2990000 | 1460000 | 1820000 | 0.1 | 2340 | 0.235 | [16 empty] | 22 | 3.16 | 5620000 | 47 | 7680000 | 3830000 | 4110000 | 0.1 | 5620 | 0.565 | [16 empty] | 22 | 3.16 | 4330000 | 48.2 | 5800000 | 2880000 | 3230000 | 0.1 | 4330 | 0.437 | [16 empty] | 22 | 3.16 | 2830000 | 51.7 | 3610000 | 1760000 | 2220000 | 0.1 | 2830 | 0.285 | [16 empty] | 22 | 3.16 | 4290000 | 48.4 | 5730000 | 2840000 | 3210000 | 0.1 | 4280 | 0.432 | [16 empty] | 22 | 3.16 | 3700000 | 48.7 | 4920000 | 2440000 | 2780000 | 0.1 | 3700 | 0.373 | [16 empty] | 22 | 3.16 | 2790000 | 52.9 | 3490000 | 1680000 | 2220000 | 0.1 | 2790 | 0.28
22 | 3.98 | 5090000 | 47.3 | 6930000 | 3450000 | 3740000 | 0.1 | 5100 | 0.514 | [16 empty] | 22 | 3.98 | 3940000 | 49.3 | 5200000 | 2570000 | 2990000 | 0.1 | 3950 | 0.397 | [16 empty] | 22 | 3.98 | 3930000 | 48.4 | 5260000 | 2610000 | 2940000 | 0.1 | 3930 | 0.396 | [16 empty] | 22 | 3.98 | 2660000 | 50.7 | 3440000 | 1690000 | 2060000 | 0.1 | 2660 | 0.268 | [16 empty] | 22 | 3.98 | 6330000 | 46.3 | 8750000 | 4370000 | 4580000 | 0.1 | 6330 | 0.637 | [16 empty] | 22 | 3.98 | 4890000 | 47.6 | 6630000 | 3300000 | 3610000 | 0.1 | 4900 | 0.493 | [16 empty] | 22 | 3.98 | 3230000 | 51.1 | 4150000 | 2030000 | 2510000 | 0.1 | 3230 | 0.325 | [16 empty] | 22 | 3.98 | 4850000 | 47.8 | 6550000 | 3260000 | 3590000 | 0.1 | 4850 | 0.489 | [16 empty] | 22 | 3.98 | 4190000 | 48.1 | 5620000 | 2800000 | 3120000 | 0.1 | 4190 | 0.422 | [16 empty] | 22 | 3.98 | 3190000 | 52.2 | 4030000 | 1950000 | 2520000 | 0.1 | 3190 | 0.321
22 | 5.01 | 5740000 | 46.6 | 7900000 | 3940000 | 4170000 | 0.1 | 5740 | 0.579 | [16 empty] | 22 | 5.01 | 4470000 | 48.7 | 5960000 | 2950000 | 3360000 | 0.1 | 4470 | 0.45 | [16 empty] | 22 | 5.01 | 4450000 | 47.8 | 6000000 | 2990000 | 3300000 | 0.1 | 4450 | 0.449 | [16 empty] | 22 | 5.01 | 3030000 | 50.2 | 3950000 | 1940000 | 2330000 | 0.1 | 3030 | 0.305 | [16 empty] | 22 | 5.01 | 7120000 | 45.6 | 9960000 | 4980000 | 5090000 | 0.1 | 7120 | 0.716 | [16 empty] | 22 | 5.01 | 5520000 | 46.9 | 7560000 | 3770000 | 4030000 | 0.1 | 5520 | 0.557 | [16 empty] | 22 | 5.01 | 3680000 | 50.4 | 4770000 | 2340000 | 2840000 | 0.1 | 3680 | 0.37 | [16 empty] | 22 | 5.01 | 5470000 | 47.2 | 7460000 | 3720000 | 4020000 | 0.1 | 5480 | 0.552 | [16 empty] | 22 | 5.01 | 4730000 | 47.5 | 6420000 | 3200000 | 3490000 | 0.1 | 4740 | 0.477 | [16 empty] | 22 | 5.01 | 3640000 | 51.5 | 4650000 | 2270000 | 2850000 | 0.1 | 3640 | 0.366
22 | 6.31 | 6470000 | 46 | 8990000 | 4490000 | 4650000 | 0.1 | 6470 | 0.652 | [16 empty] | 22 | 6.31 | 5060000 | 48.1 | 6810000 | 3380000 | 3770000 | 0.1 | 5060 | 0.509 | [16 empty] | 22 | 6.31 | 5020000 | 47.2 | 6850000 | 3410000 | 3680000 | 0.1 | 5030 | 0.506 | [16 empty] | 22 | 6.31 | 3450000 | 49.6 | 4530000 | 2230000 | 2630000 | 0.1 | 3450 | 0.347 | [16 empty] | 22 | 6.31 | 8000000 | 45 | 11300000 | 5660000 | 5650000 | 0.1 | 7990 | 0.804 | [16 empty] | 22 | 6.31 | 6220000 | 46.2 | 8610000 | 4300000 | 4490000 | 0.1 | 6220 | 0.627 | [16 empty] | 22 | 6.31 | 4180000 | 49.8 | 5480000 | 2700000 | 3200000 | 0.1 | 4180 | 0.421 | [16 empty] | 22 | 6.31 | 6170000 | 46.6 | 8500000 | 4240000 | 4480000 | 0.1 | 6180 | 0.623 | [16 empty] | 22 | 6.31 | 5340000 | 46.9 | 7310000 | 3650000 | 3900000 | 0.1 | 5350 | 0.539 | [16 empty] | 22 | 6.31 | 4150000 | 50.8 | 5360000 | 2620000 | 3220000 | 0.1 | 4150 | 0.417
22 | 7.94 | 7270000 | 45.4 | 10200000 | 5110000 | 5180000 | 0.1 | 7270 | 0.733 | [16 empty] | 22 | 7.94 | 5720000 | 47.5 | 7770000 | 3870000 | 4220000 | 0.1 | 5720 | 0.575 | [16 empty] | 22 | 7.94 | 5660000 | 46.6 | 7800000 | 3890000 | 4110000 | 0.1 | 5660 | 0.571 | [16 empty] | 22 | 7.94 | 3910000 | 49.1 | 5180000 | 2560000 | 2960000 | 0.1 | 3910 | 0.393 | [16 empty] | 22 | 7.94 | 8960000 | 44.3 | 12800000 | 6420000 | 6260000 | 0.1 | 8960 | 0.901 | [16 empty] | 22 | 7.94 | 6990000 | 45.6 | 9790000 | 4890000 | 5000000 | 0.1 | 7000 | 0.705 | [16 empty] | 22 | 7.94 | 4750000 | 49.2 | 6280000 | 3110000 | 3590000 | 0.1 | 4750 | 0.477 | [16 empty] | 22 | 7.94 | 6950000 | 46 | 9670000 | 4830000 | 5000000 | 0.1 | 6950 | 0.701 | [16 empty] | 22 | 7.94 | 6020000 | 46.3 | 8320000 | 4160000 | 4350000 | 0.1 | 6010 | 0.606 | [16 empty] | 22 | 7.94 | 4730000 | 50.1 | 6160000 | 3030000 | 3630000 | 0.1 | 4730 | 0.475
22 | 10 | 8160000 | 44.8 | 11600000 | 5790000 | 5740000 | 0.1 | 8160 | 0.822 | [16 empty] | 22 | 10 | 6460000 | 46.8 | 8860000 | 4420000 | 4710000 | 0.1 | 6460 | 0.649 | [16 empty] | 22 | 10 | 6370000 | 45.9 | 8870000 | 4430000 | 4580000 | 0.1 | 6380 | 0.643 | [16 empty] | 22 | 10 | 4440000 | 48.5 | 5920000 | 2940000 | 3320000 | 0.1 | 4440 | 0.446 | [16 empty] | 22 | 10 | 10000000 | 43.6 | 14500000 | 7260000 | 6910000 | 0.1 | 10000 | 1.01 | [16 empty] | 22 | 10 | 7850000 | 44.9 | 11100000 | 5560000 | 5550000 | 0.1 | 7850 | 0.791 | [16 empty] | 22 | 10 | 5390000 | 48.5 | 7190000 | 3570000 | 4040000 | 0.1 | 5390 | 0.541 | [16 empty] | 22 | 10 | 7810000 | 45.4 | 11000000 | 5490000 | 5560000 | 0.1 | 7810 | 0.788 | [16 empty] | 22 | 10 | 6770000 | 45.7 | 9460000 | 4730000 | 4840000 | 0.1 | 6770 | 0.682 | [16 empty] | 22 | 10 | 5370000 | 49.4 | 7070000 | 3490000 | 4080000 | 0.1 | 5370 | 0.54
22 | 12.6 | 9140000 | 44.2 | 13100000 | 6560000 | 6370000 | 0.1 | 9140 | 0.921 | [16 empty] | 22 | 12.6 | 7280000 | 46.2 | 10100000 | 5040000 | 5250000 | 0.1 | 7280 | 0.732 | [16 empty] | 22 | 12.6 | 7170000 | 45.3 | 10100000 | 5040000 | 5100000 | 0.1 | 7170 | 0.722 | [16 empty] | 22 | 12.6 | 5020000 | 47.9 | 6760000 | 3360000 | 3720000 | 0.1 | 5020 | 0.505 | [16 empty] | 22 | 12.6 | 11200000 | 42.9 | 16500000 | 8200000 | 7630000 | 0.1 | 11200 | 1.13 | [16 empty] | 22 | 12.6 | 8800000 | 44.3 | 12600000 | 6300000 | 6140000 | 0.1 | 8800 | 0.887 | [16 empty] | 22 | 12.6 | 6090000 | 47.9 | 8210000 | 4090000 | 4520000 | 0.1 | 6090 | 0.613 | [16 empty] | 22 | 12.6 | 8770000 | 44.8 | 12500000 | 6230000 | 6170000 | 0.1 | 8770 | 0.884 | [16 empty] | 22 | 12.6 | 7600000 | 45.1 | 10700000 | 5370000 | 5380000 | 0.1 | 7600 | 0.766 | [16 empty] | 22 | 12.6 | 6090000 | 48.7 | 8100000 | 4020000 | 4570000 | 0.1 | 6090 | 0.612
22 | 15.8 | 10200000 | 43.5 | 14900000 | 7420000 | 7040000 | 0.1 | 10200 | 1.03 | [16 empty] | 22 | 15.8 | 8190000 | 45.6 | 11500000 | 5730000 | 5850000 | 0.1 | 8190 | 0.823 | [16 empty] | 22 | 15.8 | 8040000 | 44.7 | 11400000 | 5720000 | 5650000 | 0.1 | 8040 | 0.81 | [16 empty] | 22 | 15.8 | 5670000 | 47.3 | 7710000 | 3840000 | 4170000 | 0.1 | 5670 | 0.57 | [16 empty] | 22 | 15.8 | 12500000 | 42.2 | 18600000 | 9240000 | 8390000 | 0.1 | 12500 | 1.26 | [16 empty] | 22 | 15.8 | 9840000 | 43.7 | 14300000 | 7120000 | 6790000 | 0.1 | 9850 | 0.993 | [16 empty] | 22 | 15.8 | 6880000 | 47.2 | 9370000 | 4670000 | 5050000 | 0.1 | 6890 | 0.692 | [16 empty] | 22 | 15.8 | 9820000 | 44.1 | 14100000 | 7050000 | 6840000 | 0.1 | 9820 | 0.99 | [16 empty] | 22 | 15.8 | 8520000 | 44.5 | 12200000 | 6080000 | 5970000 | 0.1 | 8530 | 0.859 | [16 empty] | 22 | 15.8 | 6890000 | 48 | 9270000 | 4610000 | 5120000 | 0.1 | 6890 | 0.693
22 | 20 | 11400000 | 42.9 | 16800000 | 8370000 | 7780000 | 0.1 | 11400 | 1.15 | [16 empty] | 22 | 20 | 9190000 | 45 | 13000000 | 6500000 | 6500000 | 0.1 | 9200 | 0.924 | [16 empty] | 22 | 20 | 9010000 | 44.1 | 12900000 | 6470000 | 6270000 | 0.1 | 9010 | 0.908 | [16 empty] | 22 | 20 | 6400000 | 46.7 | 8780000 | 4380000 | 4660000 | 0.1 | 6400 | 0.643 | [16 empty] | 22 | 20 | 13900000 | 41.6 | 20900000 | 10400000 | 9220000 | 0.1 | 13900 | 1.4 | [16 empty] | 22 | 20 | 11000000 | 43 | 16100000 | 8050000 | 7500000 | 0.1 | 11000 | 1.11 | [16 empty] | 22 | 20 | 7760000 | 46.6 | 10700000 | 5330000 | 5640000 | 0.1 | 7760 | 0.78 | [16 empty] | 22 | 20 | 11000000 | 43.5 | 16000000 | 7970000 | 7570000 | 0.1 | 11000 | 1.11 | [16 empty] | 22 | 20 | 9550000 | 43.9 | 13800000 | 6880000 | 6620000 | 0.1 | 9550 | 0.962 | [16 empty] | 22 | 20 | 7780000 | 47.3 | 10600000 | 5280000 | 5720000 | 0.1 | 7780 | 0.782
22 | 25.1 | 12700000 | 42.3 | 18900000 | 9420000 | 8570000 | 0.1 | 12700 | 1.28 | [16 empty] | 22 | 25.1 | 10300000 | 44.3 | 14700000 | 7370000 | 7200000 | 0.1 | 10300 | 1.04 | [16 empty] | 22 | 25.1 | 10100000 | 43.5 | 14600000 | 7310000 | 6930000 | 0.1 | 10100 | 1.02 | [16 empty] | 22 | 25.1 | 7200000 | 46.1 | 9990000 | 4990000 | 5190000 | 0.1 | 7210 | 0.724 | [16 empty] | 22 | 25.1 | 15400000 | 40.9 | 23600000 | 11700000 | 10100000 | 0.1 | 15400 | 1.55 | [16 empty] | 22 | 25.1 | 12300000 | 42.4 | 18200000 | 9060000 | 8260000 | 0.1 | 12300 | 1.24 | [16 empty] | 22 | 25.1 | 8740000 | 46 | 12200000 | 6070000 | 6280000 | 0.1 | 8740 | 0.878 | [16 empty] | 22 | 25.1 | 12300000 | 42.9 | 18000000 | 8990000 | 8360000 | 0.1 | 12300 | 1.24 | [16 empty] | 22 | 25.1 | 10700000 | 43.3 | 15600000 | 7770000 | 7320000 | 0.1 | 10700 | 1.08 | [16 empty] | 22 | 25.1 | 8770000 | 46.6 | 12100000 | 6030000 | 6370000 | 0.1 | 8770 | 0.882
22 | 31.6 | 14200000 | 41.7 | 21300000 | 10600000 | 9430000 | 0.1 | 14200 | 1.43 | [16 empty] | 22 | 31.6 | 11500000 | 43.7 | 16700000 | 8340000 | 7970000 | 0.1 | 11500 | 1.16 | [16 empty] | 22 | 31.6 | 11300000 | 42.9 | 16500000 | 8250000 | 7650000 | 0.1 | 11300 | 1.13 | [16 empty] | 22 | 31.6 | 8100000 | 45.5 | 11400000 | 5670000 | 5780000 | 0.1 | 8100 | 0.814 | [16 empty] | 22 | 31.6 | 17100000 | 40.3 | 26500000 | 13100000 | 11100000 | 0.0999 | 17100 | 1.72 | [16 empty] | 22 | 31.6 | 13700000 | 41.7 | 20500000 | 10200000 | 9090000 | 0.1 | 13700 | 1.38 | [16 empty] | 22 | 31.6 | 9820000 | 45.3 | 13800000 | 6910000 | 6980000 | 0.1 | 9820 | 0.987 | [16 empty] | 22 | 31.6 | 13700000 | 42.3 | 20300000 | 10100000 | 9220000 | 0.1 | 13700 | 1.38 | [16 empty] | 22 | 31.6 | 11900000 | 42.7 | 17600000 | 8760000 | 8080000 | 0.1 | 11900 | 1.2 | [16 empty] | 22 | 31.6 | 9870000 | 45.9 | 13800000 | 6870000 | 7090000 | 0.1 | 9880 | 0.993
22 | 39.8 | 15800000 | 41 | 24000000 | 11900000 | 10400000 | 0.1 | 15800 | 1.59 | [16 empty] | 22 | 39.8 | 12900000 | 43.1 | 18900000 | 9410000 | 8810000 | 0.1 | 12900 | 1.3 | [16 empty] | 22 | 39.8 | 12600000 | 42.3 | 18700000 | 9290000 | 8440000 | 0.1 | 12600 | 1.27 | [16 empty] | 22 | 39.8 | 9100000 | 44.9 | 12900000 | 6440000 | 6430000 | 0.1 | 9100 | 0.915 | [16 empty] | 22 | 39.8 | 19000000 | 39.6 | 29800000 | 14600000 | 12100000 | 0.0999 | 19000 | 1.91 | [16 empty] | 22 | 39.8 | 15200000 | 41.1 | 23100000 | 11400000 | 9980000 | 0.1 | 15200 | 1.53 | [16 empty] | 22 | 39.8 | 11000000 | 44.7 | 15700000 | 7840000 | 7740000 | 0.1 | 11000 | 1.11 | [16 empty] | 22 | 39.8 | 15300000 | 41.7 | 22900000 | 11400000 | 10100000 | 0.1 | 15300 | 1.54 | [16 empty] | 22 | 39.8 | 13300000 | 42.1 | 19800000 | 9860000 | 8900000 | 0.1 | 13300 | 1.34 | [16 empty] | 22 | 39.8 | 11100000 | 45.2 | 15600000 | 7820000 | 7870000 | 0.1 | 11100 | 1.12
22 | 50.1 | 17500000 | 40.4 | 27000000 | 13300000 | 11400000 | 0.1 | 17500 | 1.77 | [16 empty] | 22 | 50.1 | 14400000 | 42.5 | 21300000 | 10600000 | 9710000 | 0.1 | 14400 | 1.45 | [16 empty] | 22 | 50.1 | 14000000 | 41.6 | 21000000 | 10400000 | 9290000 | 0.1 | 14000 | 1.41 | [16 empty] | 22 | 50.1 | 10200000 | 44.4 | 14600000 | 7290000 | 7130000 | 0.1 | 10200 | 1.03 | [16 empty] | 22 | 50.1 | 21000000 | 39 | 33400000 | 16300000 | 13200000 | 0.1 | 21000 | 2.11 | [16 empty] | 22 | 50.1 | 16900000 | 40.4 | 26000000 | 12800000 | 10900000 | 0.1 | 16900 | 1.7 | [16 empty] | 22 | 50.1 | 12300000 | 44 | 17800000 | 8880000 | 8580000 | 0.1 | 12400 | 1.24 | [16 empty] | 22 | 50.1 | 17000000 | 41.1 | 25800000 | 12800000 | 11100000 | 0.1 | 17000 | 1.71 | [16 empty] | 22 | 50.1 | 14800000 | 41.5 | 22300000 | 11100000 | 9790000 | 0.1 | 14800 | 1.49 | [16 empty] | 22 | 50.1 | 12400000 | 44.5 | 17800000 | 8880000 | 8710000 | 0.1 | 12500 | 1.25
22 | 63.1 | 19400000 | 39.8 | 30300000 | 14900000 | 12400000 | 0.1 | 19500 | 1.96 | [16 empty] | 22 | 63.1 | 16000000 | 41.8 | 24000000 | 11900000 | 10700000 | 0.1 | 16000 | 1.61 | [16 empty] | 22 | 63.1 | 15500000 | 41 | 23700000 | 11700000 | 10200000 | 0.1 | 15600 | 1.57 | [16 empty] | 22 | 63.1 | 11400000 | 43.8 | 16500000 | 8250000 | 7890000 | 0.1 | 11400 | 1.15 | [16 empty] | 22 | 63.1 | 23100000 | 38.3 | 37300000 | 18200000 | 14400000 | 0.1 | 23200 | 2.33 | [16 empty] | 22 | 63.1 | 18700000 | 39.8 | 29200000 | 14400000 | 12000000 | 0.1 | 18700 | 1.89 | [16 empty] | 22 | 63.1 | 13800000 | 43.3 | 20100000 | 10000000 | 9480000 | 0.1 | 13800 | 1.39 | [16 empty] | 22 | 63.1 | 18800000 | 40.5 | 29000000 | 14300000 | 12200000 | 0.1 | 18900 | 1.9 | [16 empty] | 22 | 63.1 | 16400000 | 40.9 | 25100000 | 12400000 | 10800000 | 0.1 | 16500 | 1.66 | [16 empty] | 22 | 63.1 | 13900000 | 43.8 | 20100000 | 10100000 | 9630000 | 0.1 | 13900 | 1.4
22 | 79.4 | 21500000 | 39.2 | 34000000 | 16700000 | 13600000 | 0.101 | 21600 | 2.18 | [16 empty] | 22 | 79.4 | 17800000 | 41.2 | 27100000 | 13400000 | 11700000 | 0.1 | 17800 | 1.79 | [16 empty] | 22 | 79.4 | 17300000 | 40.4 | 26600000 | 13100000 | 11200000 | 0.1 | 17400 | 1.75 | [16 empty] | 22 | 79.4 | 12800000 | 43.2 | 18700000 | 9310000 | 8730000 | 0.1 | 12800 | 1.28 | [16 empty] | 22 | 79.4 | 25500000 | 37.7 | 41700000 | 20200000 | 15600000 | 0.1 | 25500 | 2.57 | [16 empty] | 22 | 79.4 | 20700000 | 39.2 | 32700000 | 16000000 | 13100000 | 0.101 | 20800 | 2.1 | [16 empty] | 22 | 79.4 | 15400000 | 42.7 | 22700000 | 11300000 | 10500000 | 0.1 | 15400 | 1.55 | [16 empty] | 22 | 79.4 | 20900000 | 39.8 | 32600000 | 16000000 | 13400000 | 0.1 | 21000 | 2.12 | [16 empty] | 22 | 79.4 | 18200000 | 40.3 | 28200000 | 13900000 | 11800000 | 0.1 | 18300 | 1.85 | [16 empty] | 22 | 79.4 | 15600000 | 43.1 | 22800000 | 11400000 | 10600000 | 0.1 | 15600 | 1.57
22 | 100 | 23800000 | 38.5 | 38100000 | 18600000 | 14800000 | 0.101 | 23900 | 2.41 | [16 empty] | 22 | 100 | 19800000 | 40.6 | 30400000 | 15000000 | 12900000 | 0.1 | 19800 | 1.99 | [16 empty] | 22 | 100 | 19200000 | 39.8 | 29900000 | 14700000 | 12300000 | 0.101 | 19300 | 1.94 | [16 empty] | 22 | 100 | 14200000 | 42.6 | 21100000 | 10500000 | 9630000 | 0.1 | 14200 | 1.43 | [16 empty] | 22 | 100 | 28100000 | 37.1 | 46600000 | 22400000 | 16900000 | 0.1 | 28100 | 2.82 | [16 empty] | 22 | 100 | 22900000 | 38.5 | 36700000 | 17900000 | 14200000 | 0.101 | 23000 | 2.32 | [16 empty] | 22 | 100 | 17200000 | 42 | 25700000 | 12800000 | 11500000 | 0.1 | 17200 | 1.73 | [16 empty] | 22 | 100 | 23100000 | 39.2 | 36600000 | 17900000 | 14600000 | 0.101 | 23300 | 2.34 | [16 empty] | 22 | 100 | 20200000 | 39.6 | 31700000 | 15600000 | 12900000 | 0.101 | 20300 | 2.05 | [16 empty] | 22 | 100 | 17400000 | 42.4 | 25800000 | 12800000 | 11700000 | 0.1 | 17400 | 1.75
34 | 0.1 | 58200 | 64.7 | 64300 | 24900 | 52600 | 0.0934 | 54.3 | 0.00547 | [16 empty] | 34 | 0.1 | 41400 | 64.9 | 45700 | 17500 | 37500 | 0.1 | 41.4 | 0.00416 | [16 empty] | 34 | 0.1 | 39500 | 69.1 | 42300 | 14100 | 36900 | 0.0988 | 39.1 | 0.00394 | [16 empty] | 34 | 0.1 | 29400 | 62.3 | 33200 | 13600 | 26000 | 0.1 | 29.4 | 0.00295 | [16 empty] | 34 | 0.1 | 64200 | 69 | 68800 | 23000 | 59900 | 0.1 | 64.2 | 0.00646 | [16 empty] | 34 | 0.1 | 47400 | 69.2 | 50700 | 16800 | 44300 | 0.0986 | 46.7 | 0.00471 | [16 empty] | 34 | 0.1 | 29500 | 70.4 | 31300 | 9920 | 27800 | 0.1 | 29.5 | 0.00297 | [16 empty] | 34 | 0.1 | 51900 | 67.4 | 56300 | 20000 | 48000 | 0.0985 | 51.2 | 0.00516 | [16 empty] | 34 | 0.1 | 45600 | 67.8 | 49300 | 17200 | 42300 | 0.0989 | 45.1 | 0.00455 | [16 empty] | 34 | 0.1 | 23500 | 73.9 | 24500 | 6510 | 22600 | 0.1 | 23.5 | 0.00237
34 | 0.126 | 68900 | 64.1 | 76600 | 30100 | 62000 | 0.0989 | 68.2 | 0.00687 | [16 empty] | 34 | 0.126 | 49600 | 64.4 | 55000 | 21400 | 44700 | 0.1 | 49.6 | 0.00499 | [16 empty] | 34 | 0.126 | 47500 | 68.3 | 51100 | 17600 | 44100 | 0.0988 | 46.9 | 0.00473 | [16 empty] | 34 | 0.126 | 34900 | 62.1 | 39500 | 16300 | 30800 | 0.1 | 34.9 | 0.00351 | [16 empty] | 34 | 0.126 | 77500 | 68.2 | 83400 | 28800 | 71900 | 0.1 | 77.5 | 0.00779 | [16 empty] | 34 | 0.126 | 56900 | 68.5 | 61200 | 20900 | 52900 | 0.0992 | 56.4 | 0.00569 | [16 empty] | 34 | 0.126 | 35800 | 69.6 | 38200 | 12500 | 33600 | 0.1 | 35.8 | 0.0036 | [16 empty] | 34 | 0.126 | 62000 | 66.7 | 67600 | 24600 | 57000 | 0.0991 | 61.5 | 0.00619 | [16 empty] | 34 | 0.126 | 54300 | 67.1 | 58900 | 21100 | 50000 | 0.0993 | 53.9 | 0.00543 | [16 empty] | 34 | 0.126 | 28500 | 73.1 | 29800 | 8270 | 27300 | 0.1 | 28.5 | 0.00287
34 | 0.158 | 81500 | 63.6 | 91000 | 36200 | 73100 | 0.101 | 82.1 | 0.00827 | [16 empty] | 34 | 0.158 | 59000 | 64 | 65700 | 25900 | 53000 | 0.1 | 59 | 0.00593 | [16 empty] | 34 | 0.158 | 56700 | 67.5 | 61400 | 21700 | 52400 | 0.101 | 57.2 | 0.00577 | [16 empty] | 34 | 0.158 | 41300 | 61.9 | 46800 | 19400 | 36400 | 0.1 | 41.3 | 0.00415 | [16 empty] | 34 | 0.158 | 92700 | 67.4 | 100000 | 35700 | 85500 | 0.1 | 92.7 | 0.00932 | [16 empty] | 34 | 0.158 | 68000 | 67.7 | 73500 | 25800 | 62900 | 0.101 | 68.6 | 0.00691 | [16 empty] | 34 | 0.158 | 43100 | 68.8 | 46300 | 15600 | 40200 | 0.1 | 43.1 | 0.00433 | [16 empty] | 34 | 0.158 | 73700 | 66 | 80700 | 30000 | 67300 | 0.101 | 74.3 | 0.00749 | [16 empty] | 34 | 0.158 | 64500 | 66.4 | 70400 | 25800 | 59100 | 0.101 | 65.1 | 0.00656 | [16 empty] | 34 | 0.158 | 34500 | 72.4 | 36100 | 10400 | 32800 | 0.1 | 34.5 | 0.00346
34 | 0.2 | 96100 | 63.2 | 108000 | 43400 | 85800 | 0.101 | 96.7 | 0.00975 | [16 empty] | 34 | 0.2 | 69900 | 63.6 | 78000 | 31100 | 62600 | 0.1 | 69.9 | 0.00703 | [16 empty] | 34 | 0.2 | 67600 | 66.8 | 73600 | 26600 | 62200 | 0.101 | 68.1 | 0.00687 | [16 empty] | 34 | 0.2 | 48700 | 61.7 | 55300 | 23100 | 42900 | 0.1 | 48.7 | 0.00489 | [16 empty] | 34 | 0.2 | 111000 | 66.6 | 120000 | 43800 | 101000 | 0.1 | 111 | 0.0111 | [16 empty] | 34 | 0.2 | 81100 | 67 | 88100 | 31700 | 74600 | 0.101 | 81.6 | 0.00823 | [16 empty] | 34 | 0.2 | 51600 | 68.1 | 55600 | 19200 | 47900 | 0.1 | 51.6 | 0.00519 | [16 empty] | 34 | 0.2 | 87400 | 65.3 | 96200 | 36500 | 79400 | 0.101 | 88 | 0.00887 | [16 empty] | 34 | 0.2 | 76400 | 65.8 | 83800 | 31300 | 69700 | 0.101 | 77 | 0.00776 | [16 empty] | 34 | 0.2 | 41500 | 71.7 | 43700 | 13000 | 39400 | 0.1 | 41.5 | 0.00417
34 | 0.251 | 113000 | 62.7 | 127000 | 51900 | 101000 | 0.101 | 114 | 0.0115 | [16 empty] | 34 | 0.251 | 82500 | 63.3 | 92400 | 37100 | 73700 | 0.1 | 82.5 | 0.0083 | [16 empty] | 34 | 0.251 | 80400 | 66.1 | 87900 | 32500 | 73500 | 0.101 | 81 | 0.00816 | [16 empty] | 34 | 0.251 | 57200 | 61.5 | 65100 | 27300 | 50300 | 0.1 | 57.2 | 0.00575 | [16 empty] | 34 | 0.251 | 131000 | 65.9 | 144000 | 53500 | 120000 | 0.1 | 131 | 0.0132 | [16 empty] | 34 | 0.251 | 96300 | 66.4 | 105000 | 38600 | 88200 | 0.101 | 97.1 | 0.00978 | [16 empty] | 34 | 0.251 | 61500 | 67.5 | 66600 | 23600 | 56800 | 0.1 | 61.5 | 0.00619 | [16 empty] | 34 | 0.251 | 103000 | 64.7 | 114000 | 44200 | 93400 | 0.101 | 104 | 0.0105 | [16 empty] | 34 | 0.251 | 90400 | 65.1 | 99700 | 38000 | 82100 | 0.101 | 91.1 | 0.00918 | [16 empty] | 34 | 0.251 | 49800 | 71 | 52700 | 16300 | 47100 | 0.1 | 49.8 | 0.00501
34 | 0.316 | 133000 | 62.3 | 150000 | 61800 | 118000 | 0.1 | 134 | 0.0135 | [16 empty] | 34 | 0.316 | 97400 | 62.9 | 109000 | 44300 | 86700 | 0.1 | 97.4 | 0.00979 | [16 empty] | 34 | 0.316 | 95300 | 65.5 | 105000 | 39500 | 86700 | 0.101 | 95.9 | 0.00967 | [16 empty] | 34 | 0.316 | 67200 | 61.4 | 76600 | 32200 | 59000 | 0.1 | 67.2 | 0.00676 | [16 empty] | 34 | 0.316 | 156000 | 65.2 | 172000 | 65300 | 142000 | 0.1 | 156 | 0.0157 | [16 empty] | 34 | 0.316 | 114000 | 65.7 | 125000 | 47000 | 104000 | 0.101 | 115 | 0.0116 | [16 empty] | 34 | 0.316 | 73200 | 66.9 | 79600 | 28800 | 67300 | 0.1 | 73.2 | 0.00736 | [16 empty] | 34 | 0.316 | 122000 | 64.1 | 136000 | 53300 | 110000 | 0.101 | 123 | 0.0124 | [16 empty] | 34 | 0.316 | 107000 | 64.5 | 118000 | 45800 | 96300 | 0.101 | 107 | 0.0108 | [16 empty] | 34 | 0.316 | 59700 | 70.3 | 63400 | 20100 | 56200 | 0.1 | 59.7 | 0.006
34 | 0.398 | 156000 | 61.9 | 177000 | 73600 | 138000 | 0.1 | 157 | 0.0158 | [16 empty] | 34 | 0.398 | 115000 | 62.6 | 129000 | 52800 | 102000 | 0.1 | 115 | 0.0115 | [16 empty] | 34 | 0.398 | 113000 | 64.8 | 124000 | 47900 | 102000 | 0.101 | 113 | 0.0114 | [16 empty] | 34 | 0.398 | 78900 | 61.2 | 90100 | 38000 | 69200 | 0.1 | 78.9 | 0.00794 | [16 empty] | 34 | 0.398 | 184000 | 64.6 | 204000 | 79100 | 166000 | 0.1 | 184 | 0.0185 | [16 empty] | 34 | 0.398 | 135000 | 65.1 | 149000 | 57000 | 123000 | 0.101 | 136 | 0.0137 | [16 empty] | 34 | 0.398 | 86800 | 66.3 | 94900 | 35000 | 79500 | 0.1 | 86.8 | 0.00873 | [16 empty] | 34 | 0.398 | 144000 | 63.5 | 161000 | 64100 | 129000 | 0.101 | 145 | 0.0146 | [16 empty] | 34 | 0.398 | 126000 | 63.9 | 140000 | 55300 | 113000 | 0.101 | 127 | 0.0127 | [16 empty] | 34 | 0.398 | 71400 | 69.6 | 76200 | 24900 | 67000 | 0.1 | 71.4 | 0.00718
34 | 0.501 | 183000 | 61.5 | 208000 | 87300 | 161000 | 0.101 | 184 | 0.0185 | [16 empty] | 34 | 0.501 | 135000 | 62.2 | 152000 | 62800 | 119000 | 0.1 | 135 | 0.0136 | [16 empty] | 34 | 0.501 | 133000 | 64.2 | 148000 | 57800 | 120000 | 0.101 | 134 | 0.0135 | [16 empty] | 34 | 0.501 | 92500 | 61.1 | 106000 | 44800 | 80900 | 0.1 | 92.5 | 0.0093 | [16 empty] | 34 | 0.501 | 218000 | 63.9 | 242000 | 95700 | 196000 | 0.1 | 218 | 0.0219 | [16 empty] | 34 | 0.501 | 160000 | 64.5 | 177000 | 68800 | 144000 | 0.101 | 161 | 0.0162 | [16 empty] | 34 | 0.501 | 103000 | 65.7 | 113000 | 42400 | 93700 | 0.1 | 103 | 0.0103 | [16 empty] | 34 | 0.501 | 169000 | 62.9 | 190000 | 77000 | 150000 | 0.101 | 170 | 0.0171 | [16 empty] | 34 | 0.501 | 148000 | 63.4 | 166000 | 66300 | 132000 | 0.101 | 149 | 0.015 | [16 empty] | 34 | 0.501 | 85300 | 69 | 91300 | 30600 | 79600 | 0.1 | 85.3 | 0.00857
34 | 0.631 | 214000 | 61.1 | 245000 | 104000 | 187000 | 0.101 | 217 | 0.0218 | [16 empty] | 34 | 0.631 | 158000 | 61.9 | 179000 | 74500 | 140000 | 0.1 | 158 | 0.0159 | [16 empty] | 34 | 0.631 | 157000 | 63.6 | 175000 | 69600 | 140000 | 0.101 | 158 | 0.0159 | [16 empty] | 34 | 0.631 | 108000 | 60.9 | 124000 | 52800 | 94700 | 0.1 | 108 | 0.0109 | [16 empty] | 34 | 0.631 | 257000 | 63.3 | 287000 | 115000 | 229000 | 0.1 | 257 | 0.0258 | [16 empty] | 34 | 0.631 | 188000 | 63.9 | 210000 | 82900 | 169000 | 0.101 | 189 | 0.0191 | [16 empty] | 34 | 0.631 | 122000 | 65.1 | 134000 | 51200 | 110000 | 0.1 | 122 | 0.0122 | [16 empty] | 34 | 0.631 | 198000 | 62.4 | 224000 | 92000 | 176000 | 0.101 | 201 | 0.0203 | [16 empty] | 34 | 0.631 | 174000 | 62.8 | 195000 | 79400 | 155000 | 0.101 | 175 | 0.0176 | [16 empty] | 34 | 0.631 | 102000 | 68.4 | 109000 | 37500 | 94400 | 0.1 | 102 | 0.0102
34 | 0.794 | 250000 | 60.7 | 287000 | 123000 | 218000 | 0.101 | 253 | 0.0255 | [16 empty] | 34 | 0.794 | 186000 | 61.6 | 211000 | 88400 | 163000 | 0.1 | 186 | 0.0187 | [16 empty] | 34 | 0.794 | 184000 | 63.1 | 207000 | 83400 | 164000 | 0.101 | 185 | 0.0187 | [16 empty] | 34 | 0.794 | 127000 | 60.7 | 145000 | 62000 | 111000 | 0.1 | 127 | 0.0127 | [16 empty] | 34 | 0.794 | 302000 | 62.7 | 339000 | 138000 | 268000 | 0.1 | 302 | 0.0303 | [16 empty] | 34 | 0.794 | 221000 | 63.3 | 248000 | 99600 | 198000 | 0.101 | 224 | 0.0226 | [16 empty] | 34 | 0.794 | 144000 | 64.6 | 159000 | 61600 | 130000 | 0.1 | 144 | 0.0144 | [16 empty] | 34 | 0.794 | 233000 | 61.9 | 264000 | 110000 | 205000 | 0.101 | 235 | 0.0237 | [16 empty] | 34 | 0.794 | 204000 | 62.3 | 231000 | 95000 | 181000 | 0.101 | 205 | 0.0207 | [16 empty] | 34 | 0.794 | 121000 | 67.7 | 131000 | 45800 | 112000 | 0.1 | 121 | 0.0122
34 | 1 | 292000 | 60.3 | 337000 | 145000 | 254000 | 0.101 | 294 | 0.0296 | [16 empty] | 34 | 1 | 218000 | 61.2 | 248000 | 105000 | 191000 | 0.1 | 218 | 0.0219 | [16 empty] | 34 | 1 | 216000 | 62.5 | 244000 | 100000 | 192000 | 0.1 | 217 | 0.0219 | [16 empty] | 34 | 1 | 148000 | 60.5 | 170000 | 73000 | 129000 | 0.1 | 148 | 0.0149 | [16 empty] | 34 | 1 | 354000 | 62.1 | 401000 | 166000 | 313000 | 0.1 | 354 | 0.0356 | [16 empty] | 34 | 1 | 260000 | 62.7 | 293000 | 120000 | 231000 | 0.101 | 262 | 0.0264 | [16 empty] | 34 | 1 | 169000 | 64.1 | 188000 | 74100 | 152000 | 0.1 | 169 | 0.017 | [16 empty] | 34 | 1 | 272000 | 61.3 | 310000 | 131000 | 239000 | 0.101 | 274 | 0.0276 | [16 empty] | 34 | 1 | 239000 | 61.7 | 271000 | 113000 | 211000 | 0.101 | 241 | 0.0243 | [16 empty] | 34 | 1 | 144000 | 67.1 | 156000 | 55800 | 132000 | 0.1 | 144 | 0.0144
34 | 1.26 | 341000 | 59.9 | 395000 | 171000 | 295000 | 0.101 | 343 | 0.0346 | [16 empty] | 34 | 1.26 | 255000 | 60.9 | 291000 | 124000 | 223000 | 0.1 | 255 | 0.0256 | [16 empty] | 34 | 1.26 | 254000 | 61.9 | 288000 | 119000 | 224000 | 0.101 | 256 | 0.0258 | [16 empty] | 34 | 1.26 | 173000 | 60.3 | 200000 | 85800 | 151000 | 0.1 | 173 | 0.0174 | [16 empty] | 34 | 1.26 | 415000 | 61.4 | 472000 | 198000 | 364000 | 0.1 | 415 | 0.0417 | [16 empty] | 34 | 1.26 | 305000 | 62.1 | 346000 | 143000 | 270000 | 0.101 | 308 | 0.031 | [16 empty] | 34 | 1.26 | 199000 | 63.5 | 223000 | 88800 | 179000 | 0.1 | 199 | 0.02 | [16 empty] | 34 | 1.26 | 318000 | 60.8 | 364000 | 155000 | 278000 | 0.101 | 321 | 0.0323 | [16 empty] | 34 | 1.26 | 280000 | 61.2 | 319000 | 135000 | 245000 | 0.101 | 282 | 0.0284 | [16 empty] | 34 | 1.26 | 171000 | 66.6 | 186000 | 67900 | 157000 | 0.1 | 171 | 0.0171
34 | 1.58 | 398000 | 59.4 | 462000 | 202000 | 342000 | 0.101 | 400 | 0.0403 | [16 empty] | 34 | 1.58 | 298000 | 60.5 | 342000 | 146000 | 259000 | 0.1 | 298 | 0.0299 | [16 empty] | 34 | 1.58 | 297000 | 61.4 | 339000 | 142000 | 261000 | 0.101 | 299 | 0.0302 | [16 empty] | 34 | 1.58 | 203000 | 60.1 | 234000 | 101000 | 176000 | 0.1 | 203 | 0.0204 | [16 empty] | 34 | 1.58 | 485000 | 60.8 | 556000 | 236000 | 424000 | 0.1 | 485 | 0.0488 | [16 empty] | 34 | 1.58 | 358000 | 61.5 | 407000 | 171000 | 314000 | 0.101 | 360 | 0.0363 | [16 empty] | 34 | 1.58 | 234000 | 63 | 263000 | 106000 | 209000 | 0.1 | 234 | 0.0236 | [16 empty] | 34 | 1.58 | 372000 | 60.3 | 428000 | 184000 | 323000 | 0.101 | 374 | 0.0377 | [16 empty] | 34 | 1.58 | 327000 | 60.7 | 375000 | 160000 | 285000 | 0.101 | 329 | 0.0332 | [16 empty] | 34 | 1.58 | 202000 | 66 | 221000 | 82300 | 185000 | 0.1 | 202 | 0.0203
34 | 2 | 463000 | 59 | 540000 | 238000 | 397000 | 0.101 | 465 | 0.0469 | [16 empty] | 34 | 2 | 348000 | 60.2 | 401000 | 173000 | 302000 | 0.1 | 348 | 0.035 | [16 empty] | 34 | 2 | 347000 | 60.8 | 398000 | 169000 | 303000 | 0.101 | 350 | 0.0353 | [16 empty] | 34 | 2 | 236000 | 59.9 | 273000 | 119000 | 205000 | 0.1 | 236 | 0.0238 | [16 empty] | 34 | 2 | 567000 | 60.2 | 653000 | 281000 | 492000 | 0.1 | 567 | 0.057 | [16 empty] | 34 | 2 | 418000 | 60.9 | 479000 | 203000 | 366000 | 0.101 | 421 | 0.0424 | [16 empty] | 34 | 2 | 275000 | 62.5 | 310000 | 127000 | 244000 | 0.1 | 275 | 0.0277 | [16 empty] | 34 | 2 | 433000 | 59.8 | 501000 | 218000 | 375000 | 0.101 | 436 | 0.0439 | [16 empty] | 34 | 2 | 382000 | 60.2 | 440000 | 190000 | 331000 | 0.101 | 383 | 0.0386 | [16 empty] | 34 | 2 | 239000 | 65.4 | 263000 | 99600 | 217000 | 0.1 | 239 | 0.024
34 | 2.51 | 538000 | 58.6 | 631000 | 281000 | 459000 | 0.101 | 541 | 0.0545 | [16 empty] | 34 | 2.51 | 406000 | 59.8 | 469000 | 204000 | 351000 | 0.1 | 406 | 0.0408 | [16 empty] | 34 | 2.51 | 406000 | 60.3 | 467000 | 201000 | 352000 | 0.101 | 408 | 0.0412 | [16 empty] | 34 | 2.51 | 276000 | 59.7 | 319000 | 139000 | 238000 | 0.1 | 276 | 0.0277 | [16 empty] | 34 | 2.51 | 661000 | 59.6 | 766000 | 334000 | 570000 | 0.1 | 661 | 0.0665 | [16 empty] | 34 | 2.51 | 489000 | 60.4 | 562000 | 242000 | 425000 | 0.101 | 492 | 0.0496 | [16 empty] | 34 | 2.51 | 323000 | 62.1 | 366000 | 151000 | 285000 | 0.1 | 323 | 0.0325 | [16 empty] | 34 | 2.51 | 505000 | 59.3 | 587000 | 257000 | 434000 | 0.101 | 507 | 0.0511 | [16 empty] | 34 | 2.51 | 445000 | 59.6 | 516000 | 225000 | 384000 | 0.101 | 448 | 0.0451 | [16 empty] | 34 | 2.51 | 282000 | 64.8 | 312000 | 120000 | 256000 | 0.1 | 282 | 0.0284
34 | 3.16 | 625000 | 58.1 | 737000 | 330000 | 531000 | 0.1 | 628 | 0.0633 | [16 empty] | 34 | 3.16 | 473000 | 59.4 | 549000 | 241000 | 407000 | 0.1 | 473 | 0.0475 | [16 empty] | 34 | 3.16 | 473000 | 59.7 | 548000 | 238000 | 409000 | 0.101 | 476 | 0.0479 | [16 empty] | 34 | 3.16 | 322000 | 59.4 | 373000 | 163000 | 277000 | 0.1 | 322 | 0.0323 | [16 empty] | 34 | 3.16 | 770000 | 59 | 898000 | 396000 | 660000 | 0.1 | 770 | 0.0774 | [16 empty] | 34 | 3.16 | 570000 | 59.8 | 660000 | 287000 | 493000 | 0.1 | 572 | 0.0577 | [16 empty] | 34 | 3.16 | 378000 | 61.6 | 430000 | 180000 | 333000 | 0.1 | 378 | 0.038 | [16 empty] | 34 | 3.16 | 587000 | 58.8 | 686000 | 304000 | 502000 | 0.1 | 589 | 0.0594 | [16 empty] | 34 | 3.16 | 518000 | 59.1 | 603000 | 266000 | 444000 | 0.1 | 520 | 0.0524 | [16 empty] | 34 | 3.16 | 333000 | 64.2 | 370000 | 145000 | 300000 | 0.1 | 333 | 0.0335
34 | 3.98 | 726000 | 57.7 | 859000 | 388000 | 613000 | 0.101 | 732 | 0.0738 | [16 empty] | 34 | 3.98 | 551000 | 59 | 642000 | 283000 | 472000 | 0.1 | 551 | 0.0554 | [16 empty] | 34 | 3.98 | 551000 | 59.2 | 642000 | 282000 | 473000 | 0.1 | 553 | 0.0558 | [16 empty] | 34 | 3.98 | 375000 | 59.2 | 436000 | 192000 | 322000 | 0.1 | 375 | 0.0377 | [16 empty] | 34 | 3.98 | 895000 | 58.4 | 1050000 | 469000 | 762000 | 0.1 | 895 | 0.09 | [16 empty] | 34 | 3.98 | 664000 | 59.2 | 773000 | 340000 | 570000 | 0.1 | 667 | 0.0672 | [16 empty] | 34 | 3.98 | 443000 | 61.1 | 506000 | 214000 | 388000 | 0.1 | 443 | 0.0445 | [16 empty] | 34 | 3.98 | 682000 | 58.3 | 802000 | 358000 | 581000 | 0.1 | 685 | 0.069 | [16 empty] | 34 | 3.98 | 602000 | 58.6 | 706000 | 314000 | 514000 | 0.1 | 604 | 0.0609 | [16 empty] | 34 | 3.98 | 392000 | 63.6 | 438000 | 174000 | 352000 | 0.1 | 392 | 0.0394
34 | 5.01 | 841000 | 57.2 | 1000000 | 455000 | 707000 | 0.101 | 846 | 0.0853 | [16 empty] | 34 | 5.01 | 641000 | 58.6 | 750000 | 334000 | 547000 | 0.1 | 641 | 0.0644 | [16 empty] | 34 | 5.01 | 641000 | 58.7 | 750000 | 333000 | 547000 | 0.101 | 647 | 0.0652 | [16 empty] | 34 | 5.01 | 436000 | 58.9 | 509000 | 225000 | 374000 | 0.1 | 436 | 0.0439 | [16 empty] | 34 | 5.01 | 1040000 | 57.8 | 1230000 | 554000 | 878000 | 0.1 | 1040 | 0.104 | [16 empty] | 34 | 5.01 | 772000 | 58.6 | 904000 | 402000 | 659000 | 0.101 | 779 | 0.0785 | [16 empty] | 34 | 5.01 | 517000 | 60.6 | 594000 | 254000 | 451000 | 0.1 | 517 | 0.052 | [16 empty] | 34 | 5.01 | 792000 | 57.8 | 935000 | 422000 | 670000 | 0.101 | 798 | 0.0804 | [16 empty] | 34 | 5.01 | 699000 | 58.1 | 824000 | 370000 | 593000 | 0.101 | 705 | 0.071 | [16 empty] | 34 | 5.01 | 462000 | 63.1 | 518000 | 209000 | 412000 | 0.1 | 462 | 0.0464
34 | 6.31 | 974000 | 56.7 | 1160000 | 534000 | 814000 | 0.1 | 978 | 0.0986 | [16 empty] | 34 | 6.31 | 744000 | 58.2 | 876000 | 392000 | 633000 | 0.1 | 744 | 0.0748 | [16 empty] | 34 | 6.31 | 744000 | 58.1 | 877000 | 393000 | 632000 | 0.101 | 749 | 0.0755 | [16 empty] | 34 | 6.31 | 507000 | 58.6 | 594000 | 264000 | 433000 | 0.1 | 507 | 0.051 | [16 empty] | 34 | 6.31 | 1200000 | 57.1 | 1430000 | 653000 | 1010000 | 0.1 | 1200 | 0.121 | [16 empty] | 34 | 6.31 | 897000 | 58 | 1060000 | 475000 | 760000 | 0.101 | 902 | 0.0909 | [16 empty] | 34 | 6.31 | 604000 | 60.1 | 697000 | 301000 | 524000 | 0.1 | 604 | 0.0607 | [16 empty] | 34 | 6.31 | 918000 | 57.3 | 1090000 | 496000 | 773000 | 0.101 | 923 | 0.093 | [16 empty] | 34 | 6.31 | 811000 | 57.6 | 961000 | 435000 | 684000 | 0.101 | 816 | 0.0822 | [16 empty] | 34 | 6.31 | 542000 | 62.5 | 611000 | 250000 | 481000 | 0.1 | 542 | 0.0545
34 | 7.94 | 1130000 | 56.3 | 1350000 | 625000 | 936000 | 0.1 | 1130 | 0.114 | [16 empty] | 34 | 7.94 | 864000 | 57.8 | 1020000 | 461000 | 731000 | 0.1 | 864 | 0.0868 | [16 empty] | 34 | 7.94 | 863000 | 57.6 | 1020000 | 463000 | 729000 | 0.1 | 867 | 0.0874 | [16 empty] | 34 | 7.94 | 590000 | 58.3 | 694000 | 310000 | 502000 | 0.1 | 590 | 0.0593 | [16 empty] | 34 | 7.94 | 1390000 | 56.5 | 1670000 | 768000 | 1160000 | 0.1 | 1390 | 0.14 | [16 empty] | 34 | 7.94 | 1040000 | 57.4 | 1230000 | 560000 | 876000 | 0.1 | 1040 | 0.105 | [16 empty] | 34 | 7.94 | 704000 | 59.6 | 816000 | 356000 | 607000 | 0.1 | 704 | 0.0708 | [16 empty] | 34 | 7.94 | 1060000 | 56.8 | 1270000 | 582000 | 889000 | 0.1 | 1070 | 0.107 | [16 empty] | 34 | 7.94 | 939000 | 57 | 1120000 | 511000 | 788000 | 0.1 | 943 | 0.095 | [16 empty] | 34 | 7.94 | 636000 | 61.9 | 721000 | 299000 | 561000 | 0.1 | 636 | 0.0639
34 | 10 | 1300000 | 55.7 | 1570000 | 732000 | 1070000 | 0.1 | 1300 | 0.131 | [16 empty] | 34 | 10 | 1000000 | 57.3 | 1190000 | 541000 | 843000 | 0.1 | 1000 | 0.101 | [16 empty] | 34 | 10 | 1000000 | 57 | 1190000 | 544000 | 839000 | 0.1 | 1000 | 0.101 | [16 empty] | 34 | 10 | 685000 | 58 | 808000 | 364000 | 581000 | 0.1 | 685 | 0.0689 | [16 empty] | 34 | 10 | 1610000 | 55.9 | 1940000 | 902000 | 1330000 | 0.1 | 1610 | 0.162 | [16 empty] | 34 | 10 | 1200000 | 56.8 | 1440000 | 659000 | 1010000 | 0.1 | 1200 | 0.121 | [16 empty] | 34 | 10 | 820000 | 59.1 | 955000 | 421000 | 704000 | 0.1 | 820 | 0.0824 | [16 empty] | 34 | 10 | 1230000 | 56.3 | 1480000 | 682000 | 1020000 | 0.1 | 1230 | 0.124 | [16 empty] | 34 | 10 | 1090000 | 56.5 | 1300000 | 600000 | 906000 | 0.1 | 1090 | 0.11 | [16 empty] | 34 | 10 | 745000 | 61.3 | 849000 | 357000 | 653000 | 0.1 | 745 | 0.0748
34 | 12.6 | 1500000 | 55.2 | 1820000 | 855000 | 1230000 | 0.1 | 1500 | 0.151 | [16 empty] | 34 | 12.6 | 1160000 | 56.8 | 1390000 | 634000 | 971000 | 0.1 | 1160 | 0.117 | [16 empty] | 34 | 12.6 | 1160000 | 56.5 | 1390000 | 639000 | 965000 | 0.1 | 1160 | 0.117 | [16 empty] | 34 | 12.6 | 795000 | 57.6 | 942000 | 426000 | 671000 | 0.1 | 795 | 0.0799 | [16 empty] | 34 | 12.6 | 1850000 | 55.2 | 2260000 | 1060000 | 1520000 | 0.1 | 1850 | 0.186 | [16 empty] | 34 | 12.6 | 1390000 | 56.2 | 1680000 | 774000 | 1160000 | 0.0999 | 1390 | 0.14 | [16 empty] | 34 | 12.6 | 954000 | 58.6 | 1120000 | 497000 | 814000 | 0.1 | 954 | 0.0959 | [16 empty] | 34 | 12.6 | 1420000 | 55.7 | 1720000 | 799000 | 1170000 | 0.1 | 1420 | 0.143 | [16 empty] | 34 | 12.6 | 1250000 | 55.9 | 1510000 | 703000 | 1040000 | 0.0999 | 1250 | 0.126 | [16 empty] | 34 | 12.6 | 871000 | 60.7 | 998000 | 426000 | 759000 | 0.1 | 871 | 0.0875
34 | 15.8 | 1730000 | 54.7 | 2120000 | 998000 | 1410000 | 0.0999 | 1720 | 0.174 | [16 empty] | 34 | 15.8 | 1340000 | 56.4 | 1610000 | 743000 | 1120000 | 0.1 | 1340 | 0.135 | [16 empty] | 34 | 15.8 | 1340000 | 55.9 | 1610000 | 750000 | 1110000 | 0.0999 | 1330 | 0.135 | [16 empty] | 34 | 15.8 | 921000 | 57.2 | 1100000 | 499000 | 775000 | 0.1 | 922 | 0.0926 | [16 empty] | 34 | 15.8 | 2130000 | 54.6 | 2620000 | 1240000 | 1740000 | 0.1 | 2130 | 0.215 | [16 empty] | 34 | 15.8 | 1610000 | 55.6 | 1950000 | 908000 | 1330000 | 0.0999 | 1610 | 0.162 | [16 empty] | 34 | 15.8 | 1110000 | 58.1 | 1300000 | 585000 | 940000 | 0.1 | 1110 | 0.111 | [16 empty] | 34 | 15.8 | 1640000 | 55.2 | 1990000 | 933000 | 1340000 | 0.0999 | 1630 | 0.165 | [16 empty] | 34 | 15.8 | 1450000 | 55.4 | 1760000 | 822000 | 1190000 | 0.0999 | 1450 | 0.146 | [16 empty] | 34 | 15.8 | 1020000 | 60.1 | 1170000 | 507000 | 881000 | 0.1 | 1020 | 0.102
34 | 20 | 1990000 | 54.2 | 2450000 | 1160000 | 1610000 | 0.0998 | 1980 | 0.2 | [16 empty] | 34 | 20 | 1550000 | 55.9 | 1870000 | 870000 | 1280000 | 0.1 | 1550 | 0.156 | [16 empty] | 34 | 20 | 1540000 | 55.3 | 1880000 | 878000 | 1270000 | 0.0998 | 1540 | 0.155 | [16 empty] | 34 | 20 | 1070000 | 56.8 | 1270000 | 583000 | 893000 | 0.1 | 1070 | 0.107 | [16 empty] | 34 | 20 | 2450000 | 53.9 | 3030000 | 1440000 | 1980000 | 0.1 | 2450 | 0.246 | [16 empty] | 34 | 20 | 1850000 | 54.9 | 2260000 | 1060000 | 1520000 | 0.0998 | 1850 | 0.186 | [16 empty] | 34 | 20 | 1280000 | 57.6 | 1520000 | 689000 | 1080000 | 0.1 | 1280 | 0.129 | [16 empty] | 34 | 20 | 1880000 | 54.6 | 2310000 | 1090000 | 1540000 | 0.0999 | 1880 | 0.19 | [16 empty] | 34 | 20 | 1670000 | 54.8 | 2040000 | 961000 | 1360000 | 0.0998 | 1670 | 0.168 | [16 empty] | 34 | 20 | 1190000 | 59.5 | 1380000 | 602000 | 1020000 | 0.1 | 1190 | 0.119
34 | 25.1 | 2280000 | 53.6 | 2840000 | 1360000 | 1840000 | 0.0997 | 2280 | 0.229 | [16 empty] | 34 | 25.1 | 1790000 | 55.4 | 2170000 | 1020000 | 1470000 | 0.1 | 1790 | 0.18 | [16 empty] | 34 | 25.1 | 1780000 | 54.7 | 2180000 | 1030000 | 1450000 | 0.0998 | 1770 | 0.179 | [16 empty] | 34 | 25.1 | 1230000 | 56.4 | 1480000 | 682000 | 1030000 | 0.1 | 1230 | 0.124 | [16 empty] | 34 | 25.1 | 2810000 | 53.3 | 3510000 | 1680000 | 2250000 | 0.1 | 2810 | 0.283 | [16 empty] | 34 | 25.1 | 2130000 | 54.3 | 2620000 | 1240000 | 1730000 | 0.0997 | 2130 | 0.214 | [16 empty] | 34 | 25.1 | 1490000 | 57 | 1770000 | 810000 | 1250000 | 0.1 | 1490 | 0.15 | [16 empty] | 34 | 25.1 | 2170000 | 54.1 | 2680000 | 1270000 | 1750000 | 0.0997 | 2160 | 0.218 | [16 empty] | 34 | 25.1 | 1920000 | 54.2 | 2370000 | 1120000 | 1560000 | 0.0998 | 1920 | 0.193 | [16 empty] | 34 | 25.1 | 1380000 | 58.9 | 1610000 | 713000 | 1180000 | 0.1 | 1380 | 0.139
34 | 31.6 | 2620000 | 53 | 3280000 | 1580000 | 2090000 | 0.0996 | 2610 | 0.263 | [16 empty] | 34 | 31.6 | 2060000 | 54.8 | 2520000 | 1190000 | 1680000 | 0.1 | 2060 | 0.207 | [16 empty] | 34 | 31.6 | 2050000 | 54.1 | 2530000 | 1200000 | 1660000 | 0.0997 | 2040 | 0.205 | [16 empty] | 34 | 31.6 | 1430000 | 56 | 1720000 | 797000 | 1180000 | 0.1 | 1430 | 0.143 | [16 empty] | 34 | 31.6 | 3220000 | 52.6 | 4050000 | 1960000 | 2560000 | 0.1 | 3220 | 0.324 | [16 empty] | 34 | 31.6 | 2450000 | 53.6 | 3040000 | 1450000 | 1970000 | 0.0996 | 2440 | 0.246 | [16 empty] | 34 | 31.6 | 1720000 | 56.5 | 2060000 | 951000 | 1430000 | 0.1 | 1720 | 0.173 | [16 empty] | 34 | 31.6 | 2490000 | 53.5 | 3100000 | 1480000 | 2000000 | 0.0996 | 2480 | 0.25 | [16 empty] | 34 | 31.6 | 2210000 | 53.6 | 2740000 | 1310000 | 1780000 | 0.0995 | 2200 | 0.221 | [16 empty] | 34 | 31.6 | 1600000 | 58.2 | 1890000 | 844000 | 1360000 | 0.1 | 1600 | 0.161
34 | 39.8 | 3000000 | 52.3 | 3790000 | 1830000 | 2380000 | 0.0996 | 2990 | 0.301 | [16 empty] | 34 | 39.8 | 2370000 | 54.3 | 2920000 | 1380000 | 1920000 | 0.0999 | 2370 | 0.238 | [16 empty] | 34 | 39.8 | 2350000 | 53.4 | 2930000 | 1400000 | 1890000 | 0.0996 | 2340 | 0.236 | [16 empty] | 34 | 39.8 | 1650000 | 55.6 | 1990000 | 930000 | 1360000 | 0.0999 | 1640 | 0.165 | [16 empty] | 34 | 39.8 | 3680000 | 51.9 | 4680000 | 2270000 | 2900000 | 0.1 | 3680 | 0.37 | [16 empty] | 34 | 39.8 | 2810000 | 52.9 | 3520000 | 1690000 | 2240000 | 0.0995 | 2800 | 0.282 | [16 empty] | 34 | 39.8 | 1990000 | 55.9 | 2400000 | 1110000 | 1650000 | 0.0999 | 1990 | 0.2 | [16 empty] | 34 | 39.8 | 2860000 | 52.8 | 3590000 | 1730000 | 2280000 | 0.0995 | 2840 | 0.286 | [16 empty] | 34 | 39.8 | 2530000 | 53 | 3170000 | 1520000 | 2020000 | 0.0994 | 2520 | 0.254 | [16 empty] | 34 | 39.8 | 1860000 | 57.6 | 2200000 | 997000 | 1570000 | 0.0999 | 1860 | 0.187
34 | 50.1 | 3440000 | 51.7 | 4380000 | 2130000 | 2700000 | 0.0996 | 3420 | 0.345 | [16 empty] | 34 | 50.1 | 2720000 | 53.7 | 3380000 | 1610000 | 2200000 | 0.0999 | 2720 | 0.273 | [16 empty] | 34 | 50.1 | 2700000 | 52.8 | 3390000 | 1630000 | 2150000 | 0.0996 | 2690 | 0.271 | [16 empty] | 34 | 50.1 | 1900000 | 55.1 | 2310000 | 1080000 | 1560000 | 0.0998 | 1890 | 0.19 | [16 empty] | 34 | 50.1 | 4200000 | 51.2 | 5390000 | 2630000 | 3280000 | 0.0999 | 4200 | 0.422 | [16 empty] | 34 | 50.1 | 3220000 | 52.2 | 4080000 | 1970000 | 2550000 | 0.0997 | 3210 | 0.324 | [16 empty] | 34 | 50.1 | 2290000 | 55.3 | 2790000 | 1300000 | 1890000 | 0.0998 | 2290 | 0.23 | [16 empty] | 34 | 50.1 | 3280000 | 52.2 | 4150000 | 2010000 | 2590000 | 0.0995 | 3260 | 0.329 | [16 empty] | 34 | 50.1 | 2910000 | 52.4 | 3670000 | 1770000 | 2300000 | 0.0996 | 2890 | 0.292 | [16 empty] | 34 | 50.1 | 2150000 | 56.9 | 2570000 | 1180000 | 1800000 | 0.0998 | 2150 | 0.216
34 | 63.1 | 3930000 | 51 | 5060000 | 2480000 | 3050000 | 0.0996 | 3920 | 0.395 | [16 empty] | 34 | 63.1 | 3130000 | 53.2 | 3910000 | 1870000 | 2500000 | 0.0999 | 3120 | 0.314 | [16 empty] | 34 | 63.1 | 3100000 | 52.1 | 3920000 | 1900000 | 2440000 | 0.0996 | 3080 | 0.311 | [16 empty] | 34 | 63.1 | 2180000 | 54.7 | 2670000 | 1260000 | 1780000 | 0.0998 | 2180 | 0.219 | [16 empty] | 34 | 63.1 | 4790000 | 50.6 | 6190000 | 3040000 | 3700000 | 0.0998 | 4780 | 0.48 | [16 empty] | 34 | 63.1 | 3690000 | 51.5 | 4710000 | 2300000 | 2890000 | 0.0996 | 3670 | 0.37 | [16 empty] | 34 | 63.1 | 2640000 | 54.8 | 3230000 | 1520000 | 2160000 | 0.0999 | 2640 | 0.265 | [16 empty] | 34 | 63.1 | 3750000 | 51.5 | 4800000 | 2340000 | 2940000 | 0.0996 | 3740 | 0.377 | [16 empty] | 34 | 63.1 | 3330000 | 51.7 | 4240000 | 2070000 | 2610000 | 0.0995 | 3310 | 0.334 | [16 empty] | 34 | 63.1 | 2490000 | 56.3 | 3000000 | 1380000 | 2070000 | 0.0999 | 2490 | 0.25
34 | 79.4 | 4490000 | 50.2 | 5840000 | 2870000 | 3450000 | 0.0995 | 4470 | 0.45 | [16 empty] | 34 | 79.4 | 3580000 | 52.6 | 4510000 | 2180000 | 2850000 | 0.0999 | 3580 | 0.36 | [16 empty] | 34 | 79.4 | 3550000 | 51.3 | 4550000 | 2220000 | 2770000 | 0.0994 | 3530 | 0.356 | [16 empty] | 34 | 79.4 | 2510000 | 54.3 | 3090000 | 1460000 | 2040000 | 0.1 | 2510 | 0.252 | [16 empty] | 34 | 79.4 | 5440000 | 49.9 | 7110000 | 3500000 | 4170000 | 0.0999 | 5440 | 0.546 | [16 empty] | 34 | 79.4 | 4220000 | 50.7 | 5450000 | 2670000 | 3260000 | 0.0996 | 4200 | 0.423 | [16 empty] | 34 | 79.4 | 3040000 | 54.2 | 3750000 | 1780000 | 2470000 | 0.0999 | 3040 | 0.305 | [16 empty] | 34 | 79.4 | 4290000 | 50.7 | 5550000 | 2720000 | 3320000 | 0.0995 | 4270 | 0.431 | [16 empty] | 34 | 79.4 | 3810000 | 50.9 | 4910000 | 2400000 | 2960000 | 0.0995 | 3790 | 0.382 | [16 empty] | 34 | 79.4 | 2880000 | 55.6 | 3490000 | 1620000 | 2370000 | 0.1 | 2880 | 0.289
34 | 100 | 5130000 | 49.4 | 6760000 | 3340000 | 3900000 | 0.0994 | 5100 | 0.514 | [16 empty] | 34 | 100 | 4100000 | 52.1 | 5200000 | 2520000 | 3230000 | 0.1 | 4110 | 0.413 | [16 empty] | 34 | 100 | 4060000 | 50.5 | 5270000 | 2590000 | 3130000 | 0.0995 | 4040 | 0.407 | [16 empty] | 34 | 100 | 2880000 | 54 | 3560000 | 1690000 | 2330000 | 0.1 | 2890 | 0.29 | [16 empty] | 34 | 100 | 6180000 | 49.3 | 8150000 | 4030000 | 4690000 | 0.0999 | 6180 | 0.621 | [16 empty] | 34 | 100 | 4820000 | 49.9 | 6300000 | 3110000 | 3690000 | 0.0994 | 4790 | 0.483 | [16 empty] | 34 | 100 | 3490000 | 53.7 | 4330000 | 2070000 | 2810000 | 0.1 | 3500 | 0.352 | [16 empty] | 34 | 100 | 4910000 | 49.9 | 6420000 | 3160000 | 3760000 | 0.0995 | 4890 | 0.493 | [16 empty] | 34 | 100 | 4360000 | 50.1 | 5680000 | 2800000 | 3350000 | 0.0995 | 4340 | 0.437 | [16 empty] | 34 | 100 | 3320000 | 55 | 4050000 | 1900000 | 2720000 | 0.1 | 3330 | 0.334
46 | 0.1 | 6810 | 70.3 | 7230 | 2300 | 6410 | 0.981 | 66.8 | 0.205 | [16 empty] | 46 | 0.1 | 4990 | 71.2 | 5270 | 1610 | 4720 | 1 | 49.9 | 0.153 | [16 empty] | 46 | 0.1 | 3880 | 78.6 | 3950 | 764 | 3800 | 0.794 | 30.8 | 0.0945 | [16 empty] | 46 | 0.1 | 3790 | 65 | 4180 | 1600 | 3430 | 1 | 37.9 | 0.116 | [16 empty] | 46 | 0.1 | 5640 | 78.8 | 5750 | 1090 | 5540 | 1 | 56.5 | 0.173 | [16 empty] | 46 | 0.1 | 4210 | 78.8 | 4290 | 817 | 4130 | 0.977 | 41.1 | 0.126 | [16 empty] | 46 | 0.1 | 3080 | 79 | 3140 | 586 | 3020 | 1 | 30.8 | 0.0944 | [16 empty] | 46 | 0.1 | 4930 | 77.2 | 5060 | 1090 | 4810 | 0.782 | 38.6 | 0.118 | [16 empty] | 46 | 0.1 | 4010 | 78.1 | 4100 | 830 | 3930 | 0.791 | 31.7 | 0.0974 | [16 empty] | 46 | 0.1 | 1930 | 83 | 1950 | 234 | 1920 | 1 | 19.4 | 0.0593
46 | 0.126 | 8190 | 69.7 | 8730 | 2840 | 7680 | 0.99 | 81.1 | 0.249 | [16 empty] | 46 | 0.126 | 6020 | 70.6 | 6380 | 2000 | 5680 | 1 | 60.2 | 0.184 | [16 empty] | 46 | 0.126 | 4770 | 77.8 | 4880 | 1010 | 4670 | 0.991 | 47.3 | 0.145 | [16 empty] | 46 | 0.126 | 4500 | 64.6 | 4980 | 1930 | 4070 | 1 | 45 | 0.138 | [16 empty] | 46 | 0.126 | 6970 | 78.1 | 7120 | 1440 | 6810 | 1 | 69.7 | 0.213 | [16 empty] | 46 | 0.126 | 5180 | 78 | 5300 | 1080 | 5070 | 0.991 | 51.4 | 0.158 | [16 empty] | 46 | 0.126 | 3790 | 78.3 | 3870 | 771 | 3710 | 1 | 37.9 | 0.116 | [16 empty] | 46 | 0.126 | 6040 | 76.4 | 6220 | 1420 | 5870 | 0.991 | 59.9 | 0.184 | [16 empty] | 46 | 0.126 | 4930 | 77.2 | 5060 | 1090 | 4810 | 0.991 | 48.9 | 0.15 | [16 empty] | 46 | 0.126 | 2410 | 82.4 | 2430 | 318 | 2390 | 1 | 24.1 | 0.0737
46 | 0.158 | 9800 | 69.2 | 10500 | 3490 | 9160 | 1 | 98.4 | 0.302 | [16 empty] | 46 | 0.158 | 7230 | 70.1 | 7700 | 2470 | 6800 | 1 | 72.3 | 0.222 | [16 empty] | 46 | 0.158 | 5840 | 77 | 5990 | 1310 | 5690 | 1 | 58.6 | 0.18 | [16 empty] | 46 | 0.158 | 5330 | 64.3 | 5920 | 2310 | 4810 | 1 | 53.3 | 0.163 | [16 empty] | 46 | 0.158 | 8540 | 77.2 | 8750 | 1890 | 8320 | 1 | 85.4 | 0.261 | [16 empty] | 46 | 0.158 | 6350 | 77.3 | 6510 | 1400 | 6190 | 1 | 63.6 | 0.195 | [16 empty] | 46 | 0.158 | 4650 | 77.5 | 4760 | 1010 | 4540 | 1 | 46.5 | 0.142 | [16 empty] | 46 | 0.158 | 7360 | 75.6 | 7600 | 1830 | 7120 | 1.01 | 74.2 | 0.228 | [16 empty] | 46 | 0.158 | 6020 | 76.4 | 6200 | 1410 | 5850 | 1 | 60.4 | 0.185 | [16 empty] | 46 | 0.158 | 2980 | 81.7 | 3010 | 430 | 2950 | 1 | 29.8 | 0.0913
46 | 0.2 | 11700 | 68.6 | 12600 | 4260 | 10900 | 1 | 118 | 0.361 | [16 empty] | 46 | 0.2 | 8670 | 69.5 | 9250 | 3030 | 8120 | 1 | 86.7 | 0.266 | [16 empty] | 46 | 0.2 | 7110 | 76.2 | 7320 | 1690 | 6910 | 1.01 | 71.8 | 0.221 | [16 empty] | 46 | 0.2 | 6300 | 64.1 | 7010 | 2760 | 5670 | 1 | 63.1 | 0.193 | [16 empty] | 46 | 0.2 | 10400 | 76.4 | 10700 | 2450 | 10100 | 1 | 104 | 0.32 | [16 empty] | 46 | 0.2 | 7740 | 76.5 | 7960 | 1800 | 7530 | 1.01 | 78.1 | 0.24 | [16 empty] | 46 | 0.2 | 5680 | 76.7 | 5840 | 1300 | 5530 | 1 | 56.8 | 0.174 | [16 empty] | 46 | 0.2 | 8930 | 74.8 | 9260 | 2340 | 8620 | 1.01 | 90 | 0.276 | [16 empty] | 46 | 0.2 | 7330 | 75.6 | 7560 | 1820 | 7100 | 1.01 | 74 | 0.227 | [16 empty] | 46 | 0.2 | 3680 | 81.1 | 3730 | 573 | 3640 | 1 | 36.8 | 0.113
46 | 0.251 | 13900 | 68.2 | 15000 | 5190 | 12900 | 1 | 140 | 0.43 | [16 empty] | 46 | 0.251 | 10400 | 69.1 | 11100 | 3710 | 9680 | 1 | 104 | 0.318 | [16 empty] | 46 | 0.251 | 8640 | 75.4 | 8930 | 2170 | 8370 | 1.01 | 87.1 | 0.268 | [16 empty] | 46 | 0.251 | 7440 | 63.9 | 8290 | 3280 | 6680 | 1 | 74.4 | 0.228 | [16 empty] | 46 | 0.251 | 12700 | 75.7 | 13100 | 3150 | 12300 | 1 | 127 | 0.389 | [16 empty] | 46 | 0.251 | 9410 | 75.8 | 9710 | 2310 | 9120 | 1.01 | 94.8 | 0.291 | [16 empty] | 46 | 0.251 | 6920 | 76 | 7130 | 1670 | 6720 | 1 | 69.2 | 0.212 | [16 empty] | 46 | 0.251 | 10800 | 74.1 | 11200 | 2970 | 10400 | 1.01 | 109 | 0.334 | [16 empty] | 46 | 0.251 | 8890 | 74.9 | 9210 | 2320 | 8580 | 1.01 | 89.6 | 0.275 | [16 empty] | 46 | 0.251 | 4540 | 80.4 | 4610 | 760 | 4480 | 1 | 45.4 | 0.139
46 | 0.316 | 16600 | 67.7 | 17900 | 6300 | 15400 | 1 | 167 | 0.511 | [16 empty] | 46 | 0.316 | 12400 | 68.6 | 13300 | 4520 | 11500 | 1 | 124 | 0.38 | [16 empty] | 46 | 0.316 | 10500 | 74.7 | 10900 | 2770 | 10100 | 1.01 | 106 | 0.324 | [16 empty] | 46 | 0.316 | 8780 | 63.7 | 9800 | 3890 | 7870 | 1 | 87.8 | 0.269 | [16 empty] | 46 | 0.316 | 15400 | 74.9 | 16000 | 4020 | 14900 | 1 | 154 | 0.472 | [16 empty] | 46 | 0.316 | 11400 | 75.1 | 11800 | 2940 | 11000 | 1.01 | 115 | 0.353 | [16 empty] | 46 | 0.316 | 8410 | 75.3 | 8700 | 2140 | 8140 | 1 | 84.1 | 0.258 | [16 empty] | 46 | 0.316 | 13100 | 73.3 | 13600 | 3760 | 12500 | 1.01 | 131 | 0.403 | [16 empty] | 46 | 0.316 | 10800 | 74.1 | 11200 | 2950 | 10300 | 1.01 | 108 | 0.333 | [16 empty] | 46 | 0.316 | 5580 | 79.7 | 5670 | 1000 | 5490 | 1 | 55.8 | 0.171
46 | 0.398 | 19700 | 67.3 | 21400 | 7620 | 18200 | 1 | 198 | 0.608 | [16 empty] | 46 | 0.398 | 14800 | 68.2 | 15900 | 5490 | 13700 | 1 | 148 | 0.453 | [16 empty] | 46 | 0.398 | 12700 | 73.9 | 13200 | 3510 | 12200 | 1.01 | 128 | 0.392 | [16 empty] | 46 | 0.398 | 10300 | 63.5 | 11600 | 4610 | 9250 | 1 | 103 | 0.317 | [16 empty] | 46 | 0.398 | 18700 | 74.1 | 19500 | 5120 | 18000 | 1 | 187 | 0.573 | [16 empty] | 46 | 0.398 | 13800 | 74.4 | 14400 | 3730 | 13300 | 1.01 | 139 | 0.428 | [16 empty] | 46 | 0.398 | 10200 | 74.6 | 10600 | 2710 | 9840 | 1 | 102 | 0.313 | [16 empty] | 46 | 0.398 | 15700 | 72.5 | 16500 | 4720 | 15000 | 1 | 158 | 0.486 | [16 empty] | 46 | 0.398 | 13000 | 73.4 | 13600 | 3720 | 12500 | 1.01 | 131 | 0.402 | [16 empty] | 46 | 0.398 | 6850 | 78.9 | 6980 | 1310 | 6720 | 1 | 68.5 | 0.21
46 | 0.501 | 23400 | 66.8 | 25500 | 9200 | 21500 | 1 | 234 | 0.72 | [16 empty] | 46 | 0.501 | 17600 | 67.8 | 19000 | 6650 | 16300 | 1 | 176 | 0.539 | [16 empty] | 46 | 0.501 | 15300 | 73.2 | 16000 | 4430 | 14600 | 1.01 | 154 | 0.473 | [16 empty] | 46 | 0.501 | 12200 | 63.4 | 13600 | 5460 | 10900 | 1 | 122 | 0.373 | [16 empty] | 46 | 0.501 | 22600 | 73.4 | 23600 | 6460 | 21700 | 1 | 226 | 0.694 | [16 empty] | 46 | 0.501 | 16700 | 73.6 | 17400 | 4710 | 16000 | 1 | 168 | 0.516 | [16 empty] | 46 | 0.501 | 12300 | 73.9 | 12900 | 3430 | 11900 | 1 | 123 | 0.378 | [16 empty] | 46 | 0.501 | 18900 | 71.8 | 19900 | 5900 | 18000 | 1.01 | 190 | 0.584 | [16 empty] | 46 | 0.501 | 15700 | 72.6 | 16400 | 4680 | 15000 | 1 | 157 | 0.483 | [16 empty] | 46 | 0.501 | 8390 | 78.2 | 8570 | 1710 | 8210 | 1 | 83.9 | 0.257
46 | 0.631 | 27800 | 66.4 | 30300 | 11100 | 25400 | 1 | 278 | 0.855 | [16 empty] | 46 | 0.631 | 20900 | 67.4 | 22600 | 8040 | 19300 | 1 | 209 | 0.641 | [16 empty] | 46 | 0.631 | 18400 | 72.5 | 19300 | 5560 | 17600 | 1.01 | 185 | 0.569 | [16 empty] | 46 | 0.631 | 14300 | 63.3 | 16000 | 6450 | 12800 | 1 | 143 | 0.439 | [16 empty] | 46 | 0.631 | 27300 | 72.7 | 28600 | 8120 | 26100 | 1 | 273 | 0.836 | [16 empty] | 46 | 0.631 | 20200 | 72.9 | 21100 | 5920 | 19300 | 1.01 | 203 | 0.623 | [16 empty] | 46 | 0.631 | 14900 | 73.2 | 15600 | 4320 | 14300 | 1 | 149 | 0.457 | [16 empty] | 46 | 0.631 | 22700 | 71.1 | 24000 | 7350 | 21500 | 1 | 228 | 0.7 | [16 empty] | 46 | 0.631 | 18800 | 71.9 | 19800 | 5850 | 17900 | 1.01 | 190 | 0.582 | [16 empty] | 46 | 0.631 | 10200 | 77.5 | 10500 | 2210 | 9990 | 1 | 102 | 0.314
46 | 0.794 | 32900 | 66 | 36000 | 13300 | 30000 | 1 | 330 | 1.01 | [16 empty] | 46 | 0.794 | 24900 | 67.1 | 27000 | 9680 | 22900 | 1 | 249 | 0.761 | [16 empty] | 46 | 0.794 | 22100 | 71.7 | 23300 | 6940 | 21000 | 1 | 223 | 0.684 | [16 empty] | 46 | 0.794 | 16800 | 63.1 | 18900 | 7610 | 15000 | 1 | 168 | 0.516 | [16 empty] | 46 | 0.794 | 32800 | 72 | 34500 | 10200 | 31200 | 1 | 328 | 1.01 | [16 empty] | 46 | 0.794 | 24300 | 72.3 | 25500 | 7390 | 23100 | 1.01 | 244 | 0.749 | [16 empty] | 46 | 0.794 | 18000 | 72.5 | 18800 | 5410 | 17100 | 1 | 180 | 0.55 | [16 empty] | 46 | 0.794 | 27200 | 70.4 | 28900 | 9110 | 25600 | 1 | 273 | 0.84 | [16 empty] | 46 | 0.794 | 22600 | 71.2 | 23900 | 7270 | 21400 | 1.01 | 227 | 0.698 | [16 empty] | 46 | 0.794 | 12500 | 76.8 | 12800 | 2840 | 12100 | 1 | 125 | 0.382
46 | 1 | 38900 | 65.7 | 42700 | 16000 | 35400 | 1 | 390 | 1.2 | [16 empty] | 46 | 1 | 29500 | 66.7 | 32100 | 11700 | 27100 | 1 | 295 | 0.903 | [16 empty] | 46 | 1 | 26600 | 71 | 28100 | 8640 | 25100 | 1 | 267 | 0.819 | [16 empty] | 46 | 1 | 19800 | 63.1 | 22200 | 8970 | 17600 | 1 | 198 | 0.607 | [16 empty] | 46 | 1 | 39400 | 71.3 | 41600 | 12600 | 37300 | 1 | 394 | 1.21 | [16 empty] | 46 | 1 | 29200 | 71.6 | 30700 | 9210 | 27700 | 1 | 293 | 0.899 | [16 empty] | 46 | 1 | 21600 | 71.8 | 22700 | 6740 | 20500 | 1 | 216 | 0.662 | [16 empty] | 46 | 1 | 32500 | 69.8 | 34700 | 11200 | 30500 | 1 | 326 | 1 | [16 empty] | 46 | 1 | 27100 | 70.6 | 28700 | 9020 | 25600 | 1 | 272 | 0.835 | [16 empty] | 46 | 1 | 15200 | 76.2 | 15600 | 3630 | 14700 | 1 | 152 | 0.465
46 | 1.26 | 46000 | 65.3 | 50600 | 19200 | 41800 | 1 | 460 | 1.41 | [16 empty] | 46 | 1.26 | 35000 | 66.4 | 38200 | 14000 | 32000 | 1 | 350 | 1.07 | [16 empty] | 46 | 1.26 | 31800 | 70.4 | 33800 | 10700 | 30000 | 1 | 319 | 0.98 | [16 empty] | 46 | 1.26 | 23300 | 63 | 26100 | 10600 | 20700 | 1 | 233 | 0.713 | [16 empty] | 46 | 1.26 | 47300 | 70.6 | 50100 | 15700 | 44600 | 1 | 473 | 1.45 | [16 empty] | 46 | 1.26 | 35000 | 71 | 37000 | 11400 | 33100 | 1 | 351 | 1.08 | [16 empty] | 46 | 1.26 | 25900 | 71.2 | 27400 | 8350 | 24500 | 1 | 259 | 0.795 | [16 empty] | 46 | 1.26 | 38900 | 69.1 | 41600 | 13800 | 36300 | 1 | 389 | 1.2 | [16 empty] | 46 | 1.26 | 32400 | 69.9 | 34500 | 11100 | 30400 | 1 | 325 | 0.998 | [16 empty] | 46 | 1.26 | 18400 | 75.5 | 19000 | 4620 | 17800 | 1 | 184 | 0.565
46 | 1.58 | 54300 | 65 | 59900 | 22900 | 49200 | 1 | 543 | 1.67 | [16 empty] | 46 | 1.58 | 41400 | 66 | 45300 | 16800 | 37800 | 1 | 414 | 1.27 | [16 empty] | 46 | 1.58 | 38100 | 69.7 | 40600 | 13200 | 35700 | 1 | 381 | 1.17 | [16 empty] | 46 | 1.58 | 27300 | 62.9 | 30700 | 12400 | 24300 | 1 | 273 | 0.838 | [16 empty] | 46 | 1.58 | 56600 | 70 | 60200 | 19400 | 53100 | 1 | 566 | 1.73 | [16 empty] | 46 | 1.58 | 41900 | 70.3 | 44500 | 14100 | 39500 | 1 | 420 | 1.29 | [16 empty] | 46 | 1.58 | 31100 | 70.6 | 33000 | 10300 | 29300 | 1 | 311 | 0.953 | [16 empty] | 46 | 1.58 | 46300 | 68.5 | 49800 | 17000 | 43100 | 1 | 464 | 1.43 | [16 empty] | 46 | 1.58 | 38700 | 69.3 | 41400 | 13700 | 36200 | 1 | 388 | 1.19 | [16 empty] | 46 | 1.58 | 22300 | 74.8 | 23100 | 5850 | 21500 | 1 | 223 | 0.684
46 | 2 | 64000 | 64.6 | 70900 | 27400 | 57900 | 1 | 641 | 1.97 | [16 empty] | 46 | 2 | 49000 | 65.7 | 53700 | 20100 | 44700 | 1 | 490 | 1.5 | [16 empty] | 46 | 2 | 45400 | 69.1 | 48600 | 16200 | 42400 | 1 | 455 | 1.4 | [16 empty] | 46 | 2 | 32100 | 62.9 | 36100 | 14600 | 28600 | 1 | 321 | 0.984 | [16 empty] | 46 | 2 | 67600 | 69.3 | 72300 | 23900 | 63300 | 1 | 677 | 2.07 | [16 empty] | 46 | 2 | 50100 | 69.7 | 53400 | 17400 | 47000 | 1 | 502 | 1.54 | [16 empty] | 46 | 2 | 37200 | 70 | 39600 | 12700 | 34900 | 1 | 372 | 1.14 | [16 empty] | 46 | 2 | 55100 | 67.9 | 59400 | 20700 | 51000 | 1 | 552 | 1.7 | [16 empty] | 46 | 2 | 46100 | 68.7 | 49500 | 16800 | 43000 | 1 | 463 | 1.42 | [16 empty] | 46 | 2 | 27000 | 74.1 | 28100 | 7380 | 26000 | 1 | 270 | 0.828
46 | 2.51 | 75500 | 64.3 | 83800 | 32700 | 68000 | 1 | 757 | 2.32 | [16 empty] | 46 | 2.51 | 57900 | 65.4 | 63700 | 24100 | 52700 | 1 | 580 | 1.78 | [16 empty] | 46 | 2.51 | 54100 | 68.5 | 58200 | 19800 | 50400 | 1 | 542 | 1.67 | [16 empty] | 46 | 2.51 | 37700 | 62.8 | 42400 | 17200 | 33600 | 1 | 377 | 1.16 | [16 empty] | 46 | 2.51 | 80700 | 68.7 | 86600 | 29300 | 75200 | 1 | 808 | 2.48 | [16 empty] | 46 | 2.51 | 59800 | 69.1 | 64000 | 21300 | 55900 | 1 | 599 | 1.84 | [16 empty] | 46 | 2.51 | 44400 | 69.4 | 47500 | 15600 | 41600 | 1 | 445 | 1.36 | [16 empty] | 46 | 2.51 | 65400 | 67.4 | 70900 | 25200 | 60400 | 1 | 656 | 2.01 | [16 empty] | 46 | 2.51 | 54900 | 68.1 | 59200 | 20500 | 51000 | 1 | 550 | 1.69 | [16 empty] | 46 | 2.51 | 32600 | 73.5 | 34000 | 9260 | 31300 | 1 | 326 | 1
46 | 3.16 | 89000 | 64 | 99000 | 39000 | 80000 | 1 | 890 | 2.73 | [16 empty] | 46 | 3.16 | 68500 | 65.2 | 75400 | 28800 | 62100 | 1 | 686 | 2.1 | [16 empty] | 46 | 3.16 | 64400 | 67.9 | 69500 | 24200 | 59700 | 1 | 645 | 1.98 | [16 empty] | 46 | 3.16 | 44300 | 62.8 | 49800 | 20300 | 39400 | 1 | 443 | 1.36 | [16 empty] | 46 | 3.16 | 96100 | 68.1 | 104000 | 35800 | 89100 | 1 | 963 | 2.95 | [16 empty] | 46 | 3.16 | 71300 | 68.5 | 76600 | 26100 | 66300 | 1 | 714 | 2.19 | [16 empty] | 46 | 3.16 | 53000 | 68.9 | 56800 | 19100 | 49400 | 1 | 531 | 1.63 | [16 empty] | 46 | 3.16 | 77600 | 66.8 | 84400 | 30500 | 71400 | 1 | 777 | 2.39 | [16 empty] | 46 | 3.16 | 65300 | 67.5 | 70700 | 24900 | 60300 | 1 | 653 | 2.01 | [16 empty] | 46 | 3.16 | 39300 | 72.9 | 41100 | 11600 | 37600 | 1 | 393 | 1.21
46 | 3.98 | 105000 | 63.7 | 117000 | 46400 | 93900 | 1 | 1050 | 3.22 | [16 empty] | 46 | 3.98 | 80800 | 64.9 | 89300 | 34300 | 73200 | 1 | 810 | 2.48 | [16 empty] | 46 | 3.98 | 76500 | 67.3 | 82900 | 29500 | 70600 | 1 | 766 | 2.35 | [16 empty] | 46 | 3.98 | 52000 | 62.8 | 58500 | 23800 | 46300 | 1 | 521 | 1.6 | [16 empty] | 46 | 3.98 | 114000 | 67.5 | 124000 | 43600 | 106000 | 1 | 1150 | 3.51 | [16 empty] | 46 | 3.98 | 84800 | 68 | 91500 | 31800 | 78600 | 1 | 850 | 2.61 | [16 empty] | 46 | 3.98 | 63100 | 68.3 | 67900 | 23300 | 58700 | 1 | 632 | 1.94 | [16 empty] | 46 | 3.98 | 92000 | 66.3 | 100000 | 37000 | 84200 | 1 | 921 | 2.83 | [16 empty] | 46 | 3.98 | 77500 | 67 | 84200 | 30300 | 71400 | 1 | 777 | 2.38 | [16 empty] | 46 | 3.98 | 47300 | 72.3 | 49700 | 14400 | 45100 | 1 | 474 | 1.45
46 | 5.01 | 123000 | 63.4 | 138000 | 55200 | 110000 | 1 | 1230 | 3.79 | [16 empty] | 46 | 5.01 | 95400 | 64.6 | 106000 | 40900 | 86200 | 0.999 | 953 | 2.92 | [16 empty] | 46 | 5.01 | 90800 | 66.8 | 98800 | 35800 | 83400 | 1 | 909 | 2.79 | [16 empty] | 46 | 5.01 | 61100 | 62.7 | 68800 | 28000 | 54300 | 1 | 611 | 1.87 | [16 empty] | 46 | 5.01 | 136000 | 67 | 147000 | 53100 | 125000 | 0.999 | 1360 | 4.15 | [16 empty] | 46 | 5.01 | 101000 | 67.4 | 109000 | 38800 | 93100 | 1 | 1010 | 3.1 | [16 empty] | 46 | 5.01 | 75100 | 67.8 | 81100 | 28300 | 69500 | 0.999 | 750 | 2.3 | [16 empty] | 46 | 5.01 | 109000 | 65.8 | 119000 | 44600 | 99300 | 1 | 1090 | 3.35 | [16 empty] | 46 | 5.01 | 91900 | 66.5 | 100000 | 36700 | 84200 | 1 | 920 | 2.83 | [16 empty] | 46 | 5.01 | 56800 | 71.7 | 59900 | 17900 | 54000 | 0.999 | 568 | 1.74
46 | 6.31 | 145000 | 63.1 | 162000 | 65600 | 129000 | 1 | 1450 | 4.45 | [16 empty] | 46 | 6.31 | 112000 | 64.3 | 125000 | 48800 | 101000 | 0.999 | 1120 | 3.44 | [16 empty] | 46 | 6.31 | 108000 | 66.2 | 118000 | 43300 | 98400 | 1 | 1080 | 3.31 | [16 empty] | 46 | 6.31 | 71800 | 62.7 | 80800 | 32900 | 63800 | 0.999 | 717 | 2.2 | [16 empty] | 46 | 6.31 | 161000 | 66.4 | 176000 | 64400 | 147000 | 1 | 1610 | 4.94 | [16 empty] | 46 | 6.31 | 120000 | 66.9 | 130000 | 47000 | 110000 | 1 | 1200 | 3.68 | [16 empty] | 46 | 6.31 | 89200 | 67.3 | 96700 | 34400 | 82300 | 0.998 | 890 | 2.73 | [16 empty] | 46 | 6.31 | 129000 | 65.3 | 142000 | 53700 | 117000 | 1 | 1290 | 3.96 | [16 empty] | 46 | 6.31 | 109000 | 66 | 119000 | 44300 | 99400 | 1 | 1090 | 3.35 | [16 empty] | 46 | 6.31 | 68200 | 71.1 | 72100 | 22100 | 64500 | 0.998 | 681 | 2.09
46 | 7.94 | 170000 | 62.8 | 191000 | 77800 | 151000 | 1 | 1700 | 5.23 | [16 empty] | 46 | 7.94 | 133000 | 64 | 148000 | 58100 | 119000 | 1 | 1330 | 4.06 | [16 empty] | 46 | 7.94 | 127000 | 65.7 | 140000 | 52300 | 116000 | 1 | 1270 | 3.91 | [16 empty] | 46 | 7.94 | 84300 | 62.6 | 94900 | 38700 | 74800 | 0.998 | 841 | 2.58 | [16 empty] | 46 | 7.94 | 190000 | 65.8 | 209000 | 77900 | 174000 | 1 | 1910 | 5.85 | [16 empty] | 46 | 7.94 | 142000 | 66.3 | 155000 | 56900 | 130000 | 1 | 1420 | 4.36 | [16 empty] | 46 | 7.94 | 106000 | 66.8 | 115000 | 41700 | 97300 | 0.999 | 1060 | 3.24 | [16 empty] | 46 | 7.94 | 152000 | 64.9 | 168000 | 64600 | 138000 | 1 | 1520 | 4.67 | [16 empty] | 46 | 7.94 | 129000 | 65.5 | 141000 | 53400 | 117000 | 1 | 1290 | 3.95 | [16 empty] | 46 | 7.94 | 81700 | 70.5 | 86700 | 27200 | 77100 | 0.998 | 816 | 2.5
46 | 10 | 200000 | 62.5 | 225000 | 92300 | 177000 | 1 | 2000 | 6.14 | [16 empty] | 46 | 10 | 156000 | 63.8 | 174000 | 69100 | 140000 | 0.999 | 1560 | 4.78 | [16 empty] | 46 | 10 | 151000 | 65.2 | 166000 | 63000 | 137000 | 1 | 1510 | 4.63 | [16 empty] | 46 | 10 | 99000 | 62.6 | 112000 | 45600 | 87800 | 0.998 | 988 | 3.03 | [16 empty] | 46 | 10 | 225000 | 65.3 | 248000 | 94100 | 205000 | 0.998 | 2250 | 6.88 | [16 empty] | 46 | 10 | 168000 | 65.8 | 184000 | 68800 | 153000 | 1 | 1680 | 5.16 | [16 empty] | 46 | 10 | 125000 | 66.3 | 137000 | 50400 | 115000 | 0.999 | 1250 | 3.84 | [16 empty] | 46 | 10 | 179000 | 64.4 | 199000 | 77400 | 162000 | 1 | 1790 | 5.51 | [16 empty] | 46 | 10 | 152000 | 65 | 168000 | 64200 | 138000 | 1 | 1520 | 4.67 | [16 empty] | 46 | 10 | 97800 | 70 | 104000 | 33500 | 91900 | 0.999 | 976 | 2.99
46 | 12.6 | 234000 | 62.2 | 265000 | 109000 | 207000 | 1 | 2340 | 7.2 | [16 empty] | 46 | 12.6 | 184000 | 63.5 | 205000 | 82000 | 165000 | 0.999 | 1840 | 5.63 | [16 empty] | 46 | 12.6 | 178000 | 64.7 | 196000 | 75800 | 161000 | 1 | 1780 | 5.46 | [16 empty] | 46 | 12.6 | 116000 | 62.5 | 131000 | 53700 | 103000 | 0.998 | 1160 | 3.56 | [16 empty] | 46 | 12.6 | 266000 | 64.7 | 294000 | 113000 | 240000 | 1 | 2660 | 8.16 | [16 empty] | 46 | 12.6 | 198000 | 65.3 | 218000 | 82900 | 180000 | 1 | 1990 | 6.1 | [16 empty] | 46 | 12.6 | 149000 | 65.9 | 163000 | 60700 | 136000 | 0.998 | 1480 | 4.54 | [16 empty] | 46 | 12.6 | 211000 | 64 | 235000 | 92600 | 190000 | 1 | 2110 | 6.48 | [16 empty] | 46 | 12.6 | 179000 | 64.6 | 199000 | 77000 | 162000 | 1 | 1790 | 5.51 | [16 empty] | 46 | 12.6 | 117000 | 69.5 | 125000 | 41000 | 109000 | 0.998 | 1170 | 3.57
46 | 15.8 | 275000 | 61.9 | 311000 | 130000 | 242000 | 1 | 2750 | 8.43 | [16 empty] | 46 | 15.8 | 216000 | 63.2 | 242000 | 97500 | 193000 | 1 | 2170 | 6.64 | [16 empty] | 46 | 15.8 | 209000 | 64.3 | 232000 | 90900 | 189000 | 1 | 2090 | 6.43 | [16 empty] | 46 | 15.8 | 136000 | 62.4 | 154000 | 63200 | 121000 | 1 | 1370 | 4.19 | [16 empty] | 46 | 15.8 | 313000 | 64.2 | 348000 | 136000 | 282000 | 1 | 3130 | 9.6 | [16 empty] | 46 | 15.8 | 234000 | 64.8 | 259000 | 99700 | 212000 | 1 | 2340 | 7.2 | [16 empty] | 46 | 15.8 | 176000 | 65.4 | 193000 | 73100 | 160000 | 1 | 1760 | 5.38 | [16 empty] | 46 | 15.8 | 248000 | 63.5 | 277000 | 111000 | 222000 | 1 | 2480 | 7.63 | [16 empty] | 46 | 15.8 | 211000 | 64.1 | 235000 | 92300 | 190000 | 1 | 2110 | 6.49 | [16 empty] | 46 | 15.8 | 139000 | 68.9 | 149000 | 50100 | 130000 | 0.999 | 1390 | 4.27
46 | 20 | 322000 | 61.6 | 366000 | 153000 | 283000 | 1 | 3220 | 9.88 | [16 empty] | 46 | 20 | 254000 | 62.9 | 286000 | 116000 | 226000 | 1 | 2550 | 7.81 | [16 empty] | 46 | 20 | 247000 | 63.8 | 275000 | 109000 | 221000 | 1 | 2470 | 7.57 | [16 empty] | 46 | 20 | 160000 | 62.3 | 181000 | 74400 | 142000 | 0.998 | 1600 | 4.9 | [16 empty] | 46 | 20 | 369000 | 63.7 | 412000 | 164000 | 331000 | 1 | 3700 | 11.3 | [16 empty] | 46 | 20 | 276000 | 64.3 | 307000 | 120000 | 249000 | 1 | 2760 | 8.49 | [16 empty] | 46 | 20 | 207000 | 64.9 | 229000 | 87900 | 188000 | 1 | 2080 | 6.37 | [16 empty] | 46 | 20 | 292000 | 63.1 | 327000 | 132000 | 260000 | 1 | 2920 | 8.97 | [16 empty] | 46 | 20 | 249000 | 63.6 | 278000 | 111000 | 223000 | 1 | 2490 | 7.64 | [16 empty] | 46 | 20 | 166000 | 68.4 | 179000 | 61200 | 155000 | 0.998 | 1660 | 5.08
46 | 25.1 | 377000 | 61.2 | 430000 | 181000 | 330000 | 1 | 3770 | 11.6 | [16 empty] | 46 | 25.1 | 299000 | 62.6 | 336000 | 137000 | 265000 | 1 | 2990 | 9.17 | [16 empty] | 46 | 25.1 | 290000 | 63.3 | 325000 | 130000 | 259000 | 1 | 2900 | 8.9 | [16 empty] | 46 | 25.1 | 188000 | 62.2 | 212000 | 87600 | 166000 | 1 | 1880 | 5.76 | [16 empty] | 46 | 25.1 | 434000 | 63.1 | 486000 | 196000 | 387000 | 1 | 4350 | 13.3 | [16 empty] | 46 | 25.1 | 325000 | 63.8 | 363000 | 144000 | 292000 | 1 | 3250 | 9.99 | [16 empty] | 46 | 25.1 | 245000 | 64.5 | 271000 | 106000 | 221000 | 1 | 2450 | 7.51 | [16 empty] | 46 | 25.1 | 343000 | 62.7 | 386000 | 157000 | 305000 | 1 | 3430 | 10.5 | [16 empty] | 46 | 25.1 | 292000 | 63.2 | 328000 | 132000 | 261000 | 1 | 2920 | 8.98 | [16 empty] | 46 | 25.1 | 198000 | 67.9 | 214000 | 74400 | 183000 | 1 | 1980 | 6.07
46 | 31.6 | 440000 | 60.9 | 504000 | 214000 | 385000 | 1 | 4400 | 13.5 | [16 empty] | 46 | 31.6 | 350000 | 62.3 | 396000 | 163000 | 310000 | 1 | 3510 | 10.7 | [16 empty] | 46 | 31.6 | 341000 | 62.8 | 383000 | 156000 | 303000 | 1 | 3410 | 10.5 | [16 empty] | 46 | 31.6 | 221000 | 62.1 | 250000 | 103000 | 195000 | 1 | 2210 | 6.76 | [16 empty] | 46 | 31.6 | 509000 | 62.6 | 574000 | 235000 | 452000 | 1 | 5100 | 15.6 | [16 empty] | 46 | 31.6 | 383000 | 63.3 | 428000 | 172000 | 342000 | 1 | 3830 | 11.8 | [16 empty] | 46 | 31.6 | 289000 | 64 | 321000 | 127000 | 259000 | 1 | 2890 | 8.85 | [16 empty] | 46 | 31.6 | 402000 | 62.3 | 454000 | 187000 | 356000 | 1 | 4020 | 12.3 | [16 empty] | 46 | 31.6 | 343000 | 62.7 | 386000 | 157000 | 305000 | 1 | 3430 | 10.5 | [16 empty] | 46 | 31.6 | 235000 | 67.4 | 255000 | 90400 | 217000 | 1 | 2350 | 7.21
46 | 39.8 | 514000 | 60.5 | 591000 | 253000 | 448000 | 1 | 5140 | 15.8 | [16 empty] | 46 | 39.8 | 411000 | 62 | 466000 | 193000 | 363000 | 1 | 4110 | 12.6 | [16 empty] | 46 | 39.8 | 400000 | 62.4 | 451000 | 185000 | 354000 | 0.999 | 3990 | 12.3 | [16 empty] | 46 | 39.8 | 259000 | 61.9 | 293000 | 122000 | 228000 | 0.999 | 2580 | 7.92 | [16 empty] | 46 | 39.8 | 597000 | 62 | 676000 | 280000 | 527000 | 0.999 | 5970 | 18.3 | [16 empty] | 46 | 39.8 | 450000 | 62.8 | 505000 | 205000 | 400000 | 0.999 | 4490 | 13.8 | [16 empty] | 46 | 39.8 | 340000 | 63.5 | 379000 | 152000 | 304000 | 1 | 3400 | 10.4 | [16 empty] | 46 | 39.8 | 471000 | 61.8 | 534000 | 222000 | 415000 | 1 | 4710 | 14.5 | [16 empty] | 46 | 39.8 | 403000 | 62.3 | 455000 | 187000 | 357000 | 0.999 | 4030 | 12.4 | [16 empty] | 46 | 39.8 | 279000 | 66.9 | 304000 | 110000 | 257000 | 1 | 2790 | 8.55
46 | 50.1 | 600000 | 60.1 | 692000 | 299000 | 520000 | 1 | 6000 | 18.4 | [16 empty] | 46 | 50.1 | 482000 | 61.6 | 547000 | 229000 | 424000 | 0.998 | 4810 | 14.7 | [16 empty] | 46 | 50.1 | 468000 | 61.9 | 531000 | 221000 | 413000 | 1 | 4680 | 14.4 | [16 empty] | 46 | 50.1 | 303000 | 61.8 | 344000 | 143000 | 267000 | 0.998 | 3030 | 9.28 | [16 empty] | 46 | 50.1 | 699000 | 61.4 | 796000 | 334000 | 614000 | 0.998 | 6980 | 21.4 | [16 empty] | 46 | 50.1 | 527000 | 62.3 | 596000 | 245000 | 467000 | 1 | 5270 | 16.2 | [16 empty] | 46 | 50.1 | 399000 | 63 | 448000 | 181000 | 356000 | 0.999 | 3990 | 12.2 | [16 empty] | 46 | 50.1 | 551000 | 61.4 | 628000 | 264000 | 484000 | 0.999 | 5510 | 16.9 | [16 empty] | 46 | 50.1 | 472000 | 61.8 | 535000 | 223000 | 416000 | 1 | 4720 | 14.5 | [16 empty] | 46 | 50.1 | 331000 | 66.4 | 361000 | 133000 | 303000 | 0.999 | 3310 | 10.1
46 | 63.1 | 699000 | 59.7 | 809000 | 352000 | 604000 | 0.999 | 6990 | 21.5 | [16 empty] | 46 | 63.1 | 564000 | 61.3 | 643000 | 271000 | 494000 | 0.998 | 5620 | 17.2 | [16 empty] | 46 | 63.1 | 548000 | 61.4 | 624000 | 262000 | 481000 | 0.999 | 5480 | 16.8 | [16 empty] | 46 | 63.1 | 355000 | 61.6 | 404000 | 169000 | 312000 | 0.998 | 3540 | 10.9 | [16 empty] | 46 | 63.1 | 817000 | 60.9 | 935000 | 398000 | 714000 | 0.997 | 8150 | 25 | [16 empty] | 46 | 63.1 | 618000 | 61.8 | 701000 | 292000 | 544000 | 0.999 | 6170 | 19 | [16 empty] | 46 | 63.1 | 469000 | 62.5 | 529000 | 217000 | 416000 | 0.998 | 4680 | 14.3 | [16 empty] | 46 | 63.1 | 645000 | 61 | 737000 | 312000 | 564000 | 0.999 | 6440 | 19.8 | [16 empty] | 46 | 63.1 | 552000 | 61.4 | 629000 | 265000 | 485000 | 0.999 | 5520 | 16.9 | [16 empty] | 46 | 63.1 | 392000 | 65.8 | 430000 | 160000 | 358000 | 0.998 | 3910 | 12
46 | 79.4 | 814000 | 59.3 | 946000 | 415000 | 700000 | 0.999 | 8130 | 25 | [16 empty] | 46 | 79.4 | 659000 | 60.9 | 755000 | 321000 | 576000 | 0.998 | 6580 | 20.2 | [16 empty] | 46 | 79.4 | 640000 | 60.9 | 733000 | 312000 | 560000 | 0.999 | 6400 | 19.6 | [16 empty] | 46 | 79.4 | 416000 | 61.3 | 474000 | 200000 | 365000 | 0.998 | 4150 | 12.7 | [16 empty] | 46 | 79.4 | 953000 | 60.3 | 1100000 | 473000 | 828000 | 0.998 | 9510 | 29.1 | [16 empty] | 46 | 79.4 | 723000 | 61.3 | 824000 | 347000 | 634000 | 0.999 | 7220 | 22.2 | [16 empty] | 46 | 79.4 | 550000 | 61.9 | 623000 | 259000 | 485000 | 0.997 | 5480 | 16.8 | [16 empty] | 46 | 79.4 | 753000 | 60.6 | 864000 | 370000 | 656000 | 0.999 | 7520 | 23.1 | [16 empty] | 46 | 79.4 | 645000 | 60.9 | 738000 | 314000 | 564000 | 0.999 | 6440 | 19.8 | [16 empty] | 46 | 79.4 | 463000 | 65.3 | 510000 | 194000 | 421000 | 0.998 | 4620 | 14.2
46 | 100 | 946000 | 58.9 | 1100000 | 489000 | 810000 | 0.999 | 9450 | 29 | [16 empty] | 46 | 100 | 770000 | 60.5 | 885000 | 379000 | 670000 | 0.998 | 7690 | 23.5 | [16 empty] | 46 | 100 | 748000 | 60.4 | 860000 | 370000 | 650000 | 0.998 | 7460 | 22.9 | [16 empty] | 46 | 100 | 487000 | 61.1 | 556000 | 236000 | 426000 | 0.998 | 4860 | 14.9 | [16 empty] | 46 | 100 | 1110000 | 59.7 | 1290000 | 561000 | 958000 | 0.997 | 11100 | 33.9 | [16 empty] | 46 | 100 | 844000 | 60.8 | 967000 | 411000 | 737000 | 0.999 | 8430 | 25.9 | [16 empty] | 46 | 100 | 643000 | 61.3 | 733000 | 308000 | 564000 | 0.998 | 6420 | 19.7 | [16 empty] | 46 | 100 | 878000 | 60.2 | 1010000 | 437000 | 762000 | 0.998 | 8770 | 26.9 | [16 empty] | 46 | 100 | 753000 | 60.4 | 866000 | 372000 | 655000 | 0.998 | 7510 | 23.1 | [16 empty] | 46 | 100 | 547000 | 64.8 | 605000 | 233000 | 495000 | 0.998 | 5460 | 16.7
58 | 0.1 | 1000 | 76.9 | 1030 | 228 | 979 | 0.86 | 8.64 | 0.0265 | 1010.5 | 77.7 | 1034.3 | 215.24 | 987.34 | 1 | 10.155 | 0.046667 | 994.06 | 77.78 | 1017.1 | 210.43 | 971.53 | 1 | 9.9895 | 0.045906 | 58 | 0.1 | 785 | 77.3 | 804 | 172 | 766 | 1 | 7.85 | 0.0241 | 917.06 | 77.48 | 939.39 | 198.76 | 895.26 | 1 | 9.2104 | 0.042326 | 1001 | 77.35 | 1025.9 | 219.28 | 976.71 | 1 | 10.059 | 0.046227 | 58 | 0.1 | 471 | 85.4 | 473 | 37.9 | 470 | 0.909 | 4.28 | 0.0132 | 692.61 | 84.78 | 695.49 | 63.015 | 689.73 | 1 | 6.9595 | 0.031982 | 670.98 | 84.88 | 673.66 | 59.877 | 668.3 | 1 | 6.7391 | 0.030969 | 58 | 0.1 | 763 | 69.3 | 815 | 269 | 714 | 1 | 7.63 | 0.0234 | 1464.9 | 69.04 | 1568.8 | 524.13 | 1367.9 | 1 | 14.721 | 0.067649 | 1390.4 | 69.25 | 1486.9 | 492.71 | 1300.2 | 1 | 13.968 | 0.064189 | 58 | 0.1 | 656 | 85.5 | 658 | 51.1 | 654 | 1 | 6.57 | 0.0201 | 901.86 | 84.84 | 905.53 | 81.109 | 898.2 | 0.986 | 8.895 | 0.027317 | 905.44 | 84.96 | 908.97 | 79.623 | 901.94 | 0.986 | 8.9305 | 0.027426 | 58 | 0.1 | 490 | 85.3 | 492 | 40.2 | 489 | 0.907 | 4.45 | 0.0137 | 623.38 | 84.93 | 625.84 | 55.121 | 620.94 | 0.982 | 6.1241 | 0.018808 | 676.35 | 84.82 | 679.12 | 61.093 | 673.58 | 0.981 | 6.6376 | 0.020385 | 58 | 0.1 | 405 | 85.4 | 406 | 32.6 | 404 | 1 | 4.05 | 0.0124 | 885.58 | 83.21 | 891.83 | 104.67 | 879.37 | 0.987 | 8.7391 | 0.026838 | 856.81 | 83.31 | 862.68 | 99.779 | 850.98 | 0.987 | 8.4575 | 0.025974 | 58 | 0.1 | 597 | 84.5 | 599 | 56.8 | 594 | 0.891 | 5.32 | 0.0163 | 536.55 | 85.27 | 538.38 | 44.212 | 534.72 | 0.985 | 5.2828 | 0.016224 | 516.29 | 85.41 | 517.95 | 41.297 | 514.64 | 0.985 | 5.088 | 0.015626 | 58 | 0.1 | 477 | 85.1 | 479 | 40.6 | 475 | 0.908 | 4.33 | 0.0133 | 637.49 | 84.58 | 640.35 | 60.187 | 634.64 | 0.983 | 6.2664 | 0.019245 | 636.5 | 84.52 | 639.43 | 60.779 | 633.6 | 0.983 | 6.2549 | 0.019209 | 58 | 0.1 | 229 | 87.9 | 229 | 8.53 | 228 | 1 | 2.29 | 0.00701 | 358.32 | 87.21 | 358.75 | 17.44 | 357.9 | 1 | 3.601 | 0.016548 | 338.94 | 87.28 | 339.32 | 16.065 | 338.56 | 1 | 3.4048 | 0.015647
58 | 0.126 | 1220 | 76.1 | 1260 | 294 | 1190 | 1.01 | 12.3 | 0.0379 | 1236.6 | 76.97 | 1269.3 | 278.72 | 1204.8 | 1.01 | 12.428 | 0.057113 | 1218.7 | 77.04 | 1250.5 | 273.23 | 1187.7 | 1.01 | 12.248 | 0.056285 | 58 | 0.126 | 957 | 76.6 | 983 | 221 | 931 | 1 | 9.57 | 0.0293 | 1123.6 | 76.75 | 1154.3 | 257.46 | 1093.7 | 1 | 11.291 | 0.051886 | 1225.3 | 76.63 | 1259.5 | 283.42 | 1192.1 | 1.01 | 12.315 | 0.056592 | 58 | 0.126 | 588 | 84.8 | 591 | 53.3 | 586 | 1.01 | 5.96 | 0.0183 | 868.71 | 84.18 | 873.21 | 88.105 | 864.23 | 1.01 | 8.7305 | 0.040121 | 838.25 | 84.29 | 842.43 | 83.384 | 834.1 | 1 | 8.4239 | 0.038712 | 58 | 0.126 | 912 | 68.8 | 979 | 330 | 850 | 1 | 9.12 | 0.0279 | 1752.8 | 68.47 | 1884.3 | 643.33 | 1630.4 | 1.01 | 17.616 | 0.080952 | 1667.1 | 68.65 | 1790 | 606.99 | 1552.7 | 1.01 | 16.755 | 0.076998 | 58 | 0.126 | 819 | 85 | 822 | 71.5 | 816 | 1 | 8.19 | 0.0251 | 1127.1 | 84.29 | 1132.7 | 112.05 | 1121.6 | 0.989 | 11.152 | 0.034248 | 1132.1 | 84.38 | 1137.5 | 110.88 | 1126.6 | 0.99 | 11.202 | 0.034403 | 58 | 0.126 | 611 | 84.8 | 614 | 55.9 | 609 | 1.01 | 6.2 | 0.019 | 779.15 | 84.36 | 782.94 | 76.546 | 775.38 | 0.984 | 7.6664 | 0.023544 | 844.31 | 84.24 | 848.6 | 84.775 | 840.04 | 0.983 | 8.3009 | 0.025493 | 58 | 0.126 | 505 | 84.8 | 507 | 45.7 | 503 | 1 | 5.05 | 0.0155 | 1102.5 | 82.51 | 1111.9 | 143.75 | 1093 | 0.99 | 10.916 | 0.033522 | 1065.7 | 82.61 | 1074.7 | 137 | 1056.9 | 0.99 | 10.552 | 0.032405 | 58 | 0.126 | 743 | 83.9 | 747 | 78.9 | 739 | 1.01 | 7.51 | 0.0231 | 669.53 | 84.69 | 672.41 | 61.953 | 666.65 | 0.987 | 6.6058 | 0.020287 | 645.81 | 84.85 | 648.42 | 57.965 | 643.2 | 0.987 | 6.3718 | 0.019568 | 58 | 0.126 | 595 | 84.5 | 597 | 56.7 | 592 | 1.01 | 6.03 | 0.0185 | 794.8 | 83.97 | 799.23 | 83.498 | 790.41 | 0.984 | 7.822 | 0.024022 | 793.82 | 83.91 | 798.32 | 84.193 | 789.34 | 0.984 | 7.8106 | 0.023987 | 58 | 0.126 | 286 | 87.5 | 286 | 12.4 | 286 | 1 | 2.86 | 0.00877 | 450 | 86.79 | 450.71 | 25.178 | 449.3 | 1 | 4.5225 | 0.020783 | 425.53 | 86.86 | 426.17 | 23.277 | 424.89 | 1 | 4.2765 | 0.019652
58 | 0.158 | 1490 | 75.5 | 1540 | 374 | 1440 | 1.01 | 15.1 | 0.0462 | 1508.7 | 76.29 | 1553 | 357.48 | 1465.8 | 1.01 | 15.164 | 0.069684 | 1486 | 76.37 | 1529.1 | 350.18 | 1444.1 | 1 | 14.934 | 0.068627 | 58 | 0.158 | 1160 | 76 | 1200 | 282 | 1130 | 1 | 11.6 | 0.0357 | 1371.7 | 76.09 | 1413.2 | 329.7 | 1331.5 | 1.01 | 13.787 | 0.063356 | 1489.5 | 75.94 | 1535.5 | 361.82 | 1444.9 | 1.01 | 14.971 | 0.068797 | 58 | 0.158 | 733 | 84.2 | 736 | 73.6 | 729 | 1.01 | 7.42 | 0.0228 | 1082.1 | 83.56 | 1088.9 | 121.42 | 1075.2 | 1.01 | 10.875 | 0.049974 | 1044.3 | 83.68 | 1050.7 | 114.99 | 1038 | 1.01 | 10.496 | 0.048233 | 58 | 0.158 | 1090 | 68.3 | 1170 | 403 | 1010 | 1 | 10.9 | 0.0333 | 2095.2 | 67.94 | 2260.8 | 786.98 | 1941.8 | 1.01 | 21.058 | 0.096771 | 1990.1 | 68.12 | 2144.6 | 741.53 | 1846.8 | 1 | 20 | 0.091908 | 58 | 0.158 | 1020 | 84.4 | 1020 | 98.9 | 1010 | 1 | 10.2 | 0.0312 | 1403.3 | 83.71 | 1411.8 | 153.65 | 1394.8 | 1.01 | 14.111 | 0.043336 | 1410.1 | 83.8 | 1418.4 | 152.37 | 1401.9 | 1.01 | 14.179 | 0.043544 | 58 | 0.158 | 761 | 84.2 | 765 | 76.7 | 757 | 1.01 | 7.7 | 0.0236 | 970.32 | 83.8 | 976.02 | 104.78 | 964.64 | 1.01 | 9.7841 | 0.030048 | 1050.6 | 83.64 | 1057.1 | 116.38 | 1044.2 | 1.01 | 10.59 | 0.032522 | 58 | 0.158 | 629 | 84.2 | 632 | 63.3 | 626 | 1 | 6.29 | 0.0193 | 1364.8 | 81.83 | 1378.8 | 193.97 | 1350.9 | 1.01 | 13.73 | 0.042164 | 1320.7 | 81.94 | 1333.9 | 185.18 | 1307.7 | 1.01 | 13.282 | 0.04079 | 58 | 0.158 | 923 | 83.3 | 929 | 108 | 916 | 1.01 | 9.32 | 0.0286 | 833.77 | 84.09 | 838.22 | 85.784 | 829.34 | 1.01 | 8.4206 | 0.02586 | 804.69 | 84.26 | 808.75 | 80.523 | 800.65 | 1.01 | 8.1281 | 0.024962 | 58 | 0.158 | 740 | 83.9 | 744 | 78 | 736 | 1.01 | 7.49 | 0.023 | 988.95 | 83.34 | 995.66 | 114.67 | 982.28 | 1.01 | 9.969 | 0.030615 | 986.67 | 83.29 | 993.47 | 115.25 | 979.92 | 1.01 | 9.9485 | 0.030552 | 58 | 0.158 | 358 | 87.1 | 359 | 17.8 | 358 | 1 | 3.58 | 0.011 | 563.55 | 86.35 | 564.7 | 35.873 | 562.41 | 1.01 | 5.6639 | 0.026028 | 533.5 | 86.44 | 534.53 | 33.106 | 532.47 | 1.01 | 5.3619 | 0.02464
58 | 0.2 | 1800 | 74.8 | 1870 | 473 | 1740 | 1.01 | 18.3 | 0.0561 | 1835 | 75.63 | 1894.3 | 455.31 | 1777.6 | 1.01 | 18.442 | 0.084749 | 1808.2 | 75.69 | 1866.1 | 447.05 | 1752.1 | 1.01 | 18.173 | 0.083511 | 58 | 0.2 | 1410 | 75.3 | 1460 | 359 | 1370 | 1 | 14.1 | 0.0433 | 1665.5 | 75.45 | 1720.7 | 418.42 | 1612.1 | 1.01 | 16.74 | 0.07693 | 1808 | 75.28 | 1869.4 | 459.41 | 1748.7 | 1.01 | 18.171 | 0.083502 | 58 | 0.2 | 911 | 83.6 | 916 | 101 | 905 | 1.01 | 9.2 | 0.0282 | 1347.3 | 82.92 | 1357.7 | 166.12 | 1337 | 1.01 | 13.541 | 0.062228 | 1298.4 | 83.06 | 1308 | 156.81 | 1288.9 | 1.01 | 13.049 | 0.059966 | 58 | 0.2 | 1300 | 67.8 | 1400 | 490 | 1200 | 1 | 13 | 0.0397 | 2497.4 | 67.45 | 2704.1 | 957.54 | 2306.6 | 1.01 | 25.102 | 0.11535 | 2374.4 | 67.63 | 2567.6 | 903.59 | 2195.8 | 1.01 | 23.864 | 0.10966 | 58 | 0.2 | 1270 | 83.8 | 1270 | 136 | 1260 | 1 | 12.7 | 0.0388 | 1742.6 | 83.12 | 1755.2 | 208.63 | 1730.1 | 1.01 | 17.531 | 0.053839 | 1751.9 | 83.19 | 1764.3 | 207.7 | 1739.5 | 1.01 | 17.621 | 0.054116 | 58 | 0.2 | 946 | 83.6 | 951 | 105 | 940 | 1.01 | 9.56 | 0.0294 | 1205.6 | 83.21 | 1214.1 | 142.62 | 1197.1 | 1.01 | 12.15 | 0.037314 | 1304.3 | 83.04 | 1314 | 158.05 | 1294.7 | 1.01 | 13.153 | 0.040393 | 58 | 0.2 | 781 | 83.6 | 786 | 86.6 | 776 | 1 | 7.81 | 0.0239 | 1686.1 | 81.14 | 1706.4 | 259.73 | 1665.9 | 1.01 | 16.958 | 0.052079 | 1632 | 81.24 | 1651.3 | 248.55 | 1613 | 1.01 | 16.414 | 0.050408 | 58 | 0.2 | 1140 | 82.6 | 1150 | 146 | 1130 | 1.01 | 11.5 | 0.0354 | 1036.1 | 83.49 | 1042.8 | 117.39 | 1029.4 | 1.01 | 10.462 | 0.03213 | 1000.7 | 83.65 | 1006.8 | 110.68 | 994.52 | 1.01 | 10.109 | 0.031045 | 58 | 0.2 | 918 | 83.3 | 924 | 107 | 912 | 1.01 | 9.28 | 0.0285 | 1226.5 | 82.71 | 1236.5 | 155.71 | 1216.6 | 1.01 | 12.368 | 0.037984 | 1223.6 | 82.64 | 1233.8 | 156.79 | 1213.5 | 1.01 | 12.335 | 0.037882 | 58 | 0.2 | 448 | 86.7 | 449 | 25.5 | 447 | 1 | 4.48 | 0.0137 | 704.82 | 85.91 | 706.62 | 50.308 | 703.02 | 1.01 | 7.0841 | 0.032554 | 667.59 | 85.98 | 669.23 | 46.79 | 665.95 | 1.01 | 6.7093 | 0.030832
58 | 0.251 | 2180 | 74.2 | 2270 | 595 | 2100 | 1.01 | 22 | 0.0677 | 2228.5 | 75 | 2307.1 | 576.93 | 2152.5 | 1 | 22.396 | 0.10292 | 2198.1 | 75.06 | 2275 | 566.58 | 2123.8 | 1.01 | 22.093 | 0.10153 | 58 | 0.251 | 1710 | 74.7 | 1780 | 453 | 1650 | 1 | 17.1 | 0.0525 | 2021.4 | 74.81 | 2094.5 | 529.52 | 1950.8 | 1.01 | 20.316 | 0.093358 | 2195.5 | 74.65 | 2276.7 | 581.28 | 2117.1 | 1.01 | 22.066 | 0.1014 | 58 | 0.251 | 1130 | 83 | 1140 | 138 | 1120 | 1.01 | 11.4 | 0.035 | 1665.3 | 82.27 | 1680.5 | 223.91 | 1650.1 | 1.01 | 16.736 | 0.076911 | 1609.6 | 82.4 | 1623.9 | 212.89 | 1595.5 | 1.01 | 16.178 | 0.074345 | 58 | 0.251 | 1540 | 67.4 | 1670 | 593 | 1420 | 1 | 15.4 | 0.0472 | 2969.2 | 67.02 | 3225.2 | 1159.4 | 2733.5 | 1.01 | 29.841 | 0.13713 | 2824.2 | 67.19 | 3063.8 | 1094.8 | 2603.4 | 1.01 | 28.387 | 0.13045 | 58 | 0.251 | 1570 | 83.3 | 1580 | 184 | 1560 | 1 | 15.7 | 0.0481 | 2159.3 | 82.51 | 2177.9 | 281.54 | 2140.9 | 1 | 21.673 | 0.066559 | 2171.4 | 82.56 | 2189.9 | 281.33 | 2153.1 | 1 | 21.794 | 0.066929 | 58 | 0.251 | 1170 | 83.1 | 1180 | 141 | 1160 | 1.01 | 11.8 | 0.0363 | 1494.1 | 82.59 | 1506.7 | 192.71 | 1481.6 | 1.01 | 15.018 | 0.046122 | 1615.4 | 82.41 | 1629.6 | 213.31 | 1601.2 | 1.01 | 16.235 | 0.049857 | 58 | 0.251 | 968 | 83 | 975 | 118 | 961 | 1 | 9.68 | 0.0297 | 2076.5 | 80.43 | 2105.8 | 345.19 | 2047.6 | 1 | 20.841 | 0.064004 | 2011.5 | 80.54 | 2039.2 | 330.49 | 1984.1 | 1 | 20.178 | 0.061969 | 58 | 0.251 | 1410 | 82 | 1430 | 197 | 1400 | 1.01 | 14.2 | 0.0437 | 1284.4 | 82.87 | 1294.4 | 159.36 | 1274.4 | 1.01 | 12.931 | 0.039711 | 1240.9 | 83.04 | 1250.2 | 150.41 | 1231.8 | 1.01 | 12.498 | 0.038382 | 58 | 0.251 | 1140 | 82.7 | 1150 | 144 | 1130 | 1.01 | 11.5 | 0.0353 | 1516.2 | 82.05 | 1530.9 | 209.73 | 1501.7 | 1.01 | 15.251 | 0.046836 | 1514.6 | 81.98 | 1529.5 | 211.19 | 1499.8 | 1.01 | 15.227 | 0.046763 | 58 | 0.251 | 560 | 86.3 | 561 | 36.1 | 559 | 1 | 5.6 | 0.0172 | 880.78 | 85.42 | 883.6 | 70.397 | 877.96 | 1 | 8.8518 | 0.040678 | 833.47 | 85.5 | 836.05 | 65.422 | 830.9 | 1.01 | 8.3765 | 0.038494
58 | 0.316 | 2640 | 73.6 | 2750 | 746 | 2530 | 1.01 | 26.6 | 0.0817 | 2699.6 | 74.4 | 2802.8 | 725.93 | 2600.1 | 1.01 | 27.132 | 0.12468 | 2663.2 | 74.45 | 2764.3 | 713.76 | 2565.8 | 1.01 | 26.766 | 0.123 | 58 | 0.316 | 2070 | 74.1 | 2160 | 568 | 1990 | 1 | 20.7 | 0.0635 | 2446.2 | 74.23 | 2541.9 | 664.85 | 2354.2 | 1.01 | 24.585 | 0.11298 | 2660.3 | 74.03 | 2767 | 731.74 | 2557.7 | 1.01 | 26.737 | 0.12287 | 58 | 0.316 | 1400 | 82.4 | 1410 | 186 | 1390 | 1.01 | 14.1 | 0.0433 | 2057.8 | 81.6 | 2080.1 | 300.47 | 2035.7 | 1.01 | 20.681 | 0.095039 | 1990.8 | 81.74 | 2011.7 | 286.02 | 1970.2 | 1.01 | 20.009 | 0.09195 | 58 | 0.316 | 1830 | 67 | 1990 | 716 | 1690 | 1 | 18.3 | 0.0561 | 3525.5 | 66.61 | 3841 | 1399.4 | 3235.8 | 1.01 | 35.433 | 0.16283 | 3355.7 | 66.79 | 3651.3 | 1322.6 | 3084 | 1.01 | 33.726 | 0.15498 | 58 | 0.316 | 1950 | 82.7 | 1960 | 248 | 1930 | 1 | 19.5 | 0.0596 | 2668.5 | 81.88 | 2695.5 | 376.75 | 2641.8 | 1.01 | 27.028 | 0.083006 | 2683.1 | 81.92 | 2710 | 377.31 | 2656.4 | 1.01 | 27.157 | 0.083399 | 58 | 0.316 | 1450 | 82.5 | 1460 | 190 | 1440 | 1.01 | 14.6 | 0.0449 | 1847.8 | 81.98 | 1866 | 257.92 | 1829.7 | 1.01 | 18.611 | 0.057154 | 1997.2 | 81.77 | 2018 | 285.85 | 1976.7 | 1.01 | 20.097 | 0.061719 | 58 | 0.316 | 1200 | 82.4 | 1210 | 158 | 1190 | 1 | 12 | 0.0367 | 2551.9 | 79.73 | 2593.5 | 454.94 | 2511 | 1.01 | 25.827 | 0.079315 | 2473.8 | 79.83 | 2513.3 | 436.92 | 2434.9 | 1.01 | 24.874 | 0.07639 | 58 | 0.316 | 1750 | 81.3 | 1770 | 264 | 1730 | 1.01 | 17.6 | 0.0539 | 1589.3 | 82.24 | 1604 | 214.63 | 1574.8 | 1.01 | 16.025 | 0.049213 | 1537.3 | 82.4 | 1550.9 | 203.33 | 1523.8 | 1.01 | 15.492 | 0.047577 | 58 | 0.316 | 1410 | 82.1 | 1420 | 194 | 1390 | 1.01 | 14.2 | 0.0435 | 1873 | 81.38 | 1894.4 | 280.71 | 1851.9 | 1.01 | 18.859 | 0.057919 | 1869.5 | 81.3 | 1891.3 | 282.66 | 1848.1 | 1.01 | 18.823 | 0.057808 | 58 | 0.316 | 699 | 85.9 | 701 | 50.6 | 697 | 1 | 6.99 | 0.0214 | 1097.9 | 84.9 | 1102.2 | 97.606 | 1093.5 | 1.01 | 11.034 | 0.050706 | 1038.9 | 84.99 | 1042.9 | 90.698 | 1035 | 1.01 | 10.443 | 0.047989
58 | 0.398 | 3180 | 73 | 3330 | 930 | 3040 | 1.01 | 32.1 | 0.0986 | 3265.5 | 73.82 | 3400.2 | 910.07 | 3136.2 | 1.01 | 32.82 | 0.15082 | 3223.4 | 73.87 | 3355.6 | 895.76 | 3096.5 | 1 | 32.395 | 0.14887 | 58 | 0.398 | 2510 | 73.5 | 2620 | 712 | 2410 | 1 | 25.1 | 0.0768 | 2956.6 | 73.65 | 3081.2 | 832.43 | 2837 | 1.01 | 29.715 | 0.13655 | 3214.4 | 73.44 | 3353.5 | 916.1 | 3081.1 | 1.01 | 32.308 | 0.14847 | 58 | 0.398 | 1730 | 81.7 | 1750 | 249 | 1710 | 1.01 | 17.4 | 0.0534 | 2535.2 | 80.93 | 2567.3 | 399.79 | 2503.5 | 1.01 | 25.48 | 0.11709 | 2458.9 | 81.06 | 2489.1 | 382.06 | 2429 | 1.01 | 24.713 | 0.11357 | 58 | 0.398 | 2170 | 66.6 | 2370 | 862 | 1990 | 1 | 21.7 | 0.0665 | 4177.9 | 66.26 | 4564.1 | 1681.9 | 3824.4 | 1 | 41.987 | 0.19295 | 3980 | 66.42 | 4342.7 | 1592.4 | 3647.5 | 1.01 | 39.999 | 0.18381 | 58 | 0.398 | 2410 | 82 | 2430 | 333 | 2380 | 1 | 24.1 | 0.0737 | 3293.6 | 81.23 | 3332.6 | 501.94 | 3255.2 | 1.01 | 33.261 | 0.10215 | 3310.4 | 81.27 | 3349.3 | 502.57 | 3272.1 | 1.01 | 33.419 | 0.10263 | 58 | 0.398 | 1790 | 81.9 | 1810 | 253 | 1770 | 1.01 | 18 | 0.0554 | 2281.8 | 81.33 | 2308.2 | 344.04 | 2255.7 | 1 | 22.93 | 0.070418 | 2462.5 | 81.14 | 2492.3 | 379.46 | 2433.1 | 1.01 | 24.758 | 0.076033 | 58 | 0.398 | 1480 | 81.8 | 1490 | 212 | 1460 | 1 | 14.8 | 0.0453 | 3130.1 | 79.02 | 3188.5 | 596.13 | 3072.8 | 1.01 | 31.598 | 0.097038 | 3033.8 | 79.13 | 3089.2 | 572.31 | 2979.3 | 1.01 | 30.654 | 0.09414 | 58 | 0.398 | 2150 | 80.6 | 2180 | 349 | 2120 | 1.01 | 21.6 | 0.0664 | 1962.3 | 81.59 | 1983.7 | 286.86 | 1941.3 | 1.01 | 19.747 | 0.060644 | 1898.3 | 81.77 | 1918 | 271.71 | 1878.7 | 1.01 | 19.115 | 0.058702 | 58 | 0.398 | 1740 | 81.4 | 1760 | 259 | 1720 | 1.01 | 17.5 | 0.0537 | 2308.4 | 80.68 | 2339.3 | 374.02 | 2277.9 | 1 | 23.193 | 0.071228 | 2302.3 | 80.6 | 2333.7 | 376.11 | 2271.4 | 1.01 | 23.146 | 0.071084 | 58 | 0.398 | 871 | 85.4 | 874 | 70.2 | 868 | 1 | 8.71 | 0.0267 | 1365.5 | 84.37 | 1372.1 | 133.94 | 1358.9 | 1.01 | 13.723 | 0.063064 | 1292.7 | 84.48 | 1298.7 | 124.32 | 1286.7 | 1.01 | 12.992 | 0.059705
58 | 0.501 | 3830 | 72.4 | 4020 | 1160 | 3650 | 1.01 | 38.6 | 0.119 | 3944.8 | 73.27 | 4119.2 | 1135.7 | 3777.8 | 1.01 | 39.647 | 0.18219 | 3892.7 | 73.31 | 4063.9 | 1118 | 3728.7 | 1.01 | 39.122 | 0.17978 | 58 | 0.501 | 3030 | 73 | 3170 | 887 | 2890 | 1 | 30.3 | 0.0927 | 3565.6 | 73.09 | 3726.7 | 1037.1 | 3411.4 | 1.01 | 35.836 | 0.16468 | 3875.9 | 72.89 | 4055.5 | 1140.6 | 3704.3 | 1.01 | 38.954 | 0.17901 | 58 | 0.501 | 2130 | 81.1 | 2160 | 332 | 2110 | 1.01 | 21.5 | 0.0659 | 3123.2 | 80.22 | 3169.3 | 530.32 | 3077.9 | 1.01 | 31.391 | 0.14425 | 3029.8 | 80.36 | 3073.2 | 507.53 | 2987 | 1.01 | 30.45 | 0.13993 | 58 | 0.501 | 2570 | 66.3 | 2810 | 1030 | 2360 | 1 | 25.7 | 0.0788 | 4950.4 | 65.92 | 5422.4 | 2020.1 | 4519.5 | 1.01 | 49.756 | 0.22865 | 4712.3 | 66.08 | 5155 | 1910.6 | 4307.6 | 1 | 47.358 | 0.21763 | 58 | 0.501 | 2970 | 81.4 | 3000 | 444 | 2940 | 1 | 29.7 | 0.091 | 4056 | 80.57 | 4111.5 | 664.71 | 4001.1 | 1.01 | 40.952 | 0.12577 | 4077.8 | 80.57 | 4133.7 | 668.45 | 4022.6 | 1.01 | 41.162 | 0.12641 | 58 | 0.501 | 2210 | 81.2 | 2230 | 336 | 2180 | 1.01 | 22.3 | 0.0683 | 2809.3 | 80.67 | 2847 | 455.65 | 2772.1 | 1.01 | 28.259 | 0.086786 | 3031.3 | 80.45 | 3073.9 | 503.01 | 2989.3 | 1.01 | 30.681 | 0.094224 | 58 | 0.501 | 1820 | 81.1 | 1850 | 281 | 1800 | 1 | 18.2 | 0.0559 | 3829 | 78.32 | 3910 | 775.49 | 3749.7 | 1.01 | 38.683 | 0.1188 | 3713.6 | 78.4 | 3791 | 746.8 | 3637.7 | 1.01 | 37.505 | 0.11518 | 58 | 0.501 | 2640 | 80 | 2680 | 461 | 2600 | 1.01 | 26.6 | 0.0816 | 2419.2 | 80.91 | 2450 | 382.03 | 2388.9 | 1.01 | 24.34 | 0.074748 | 2340.8 | 81.11 | 2369.3 | 361.83 | 2312.7 | 1.01 | 23.57 | 0.072385 | 58 | 0.501 | 2140 | 80.7 | 2170 | 344 | 2110 | 1.01 | 21.6 | 0.0662 | 2838.8 | 80 | 2882.6 | 493 | 2795.7 | 1.01 | 28.549 | 0.087676 | 2830.2 | 79.91 | 2874.7 | 495.93 | 2786.4 | 1.01 | 28.66 | 0.088018 | 58 | 0.501 | 1080 | 84.9 | 1090 | 96.6 | 1080 | 1 | 10.8 | 0.0332 | 1696.1 | 83.82 | 1706.1 | 182.61 | 1686.3 | 1.01 | 17.047 | 0.078338 | 1606.6 | 83.93 | 1615.7 | 170.01 | 1597.6 | 1.01 | 16.148 | 0.074205
58 | 0.631 | 4610 | 71.9 | 4840 | 1430 | 4380 | 1.01 | 46.4 | 0.142 | 4757.1 | 72.74 | 4981.4 | 1411.3 | 4543 | 1.01 | 47.812 | 0.21972 | 4689.8 | 72.78 | 4909.9 | 1388.5 | 4479.5 | 1.01 | 47.138 | 0.21662 | 58 | 0.631 | 3640 | 72.4 | 3820 | 1100 | 3470 | 1 | 36.4 | 0.112 | 4290.4 | 72.56 | 4497.2 | 1286.1 | 4093.1 | 1.01 | 43.122 | 0.19816 | 4664.9 | 72.35 | 4895.4 | 1414.7 | 4445.2 | 1.01 | 46.883 | 0.21545 | 58 | 0.631 | 2620 | 80.4 | 2660 | 438 | 2590 | 1.01 | 26.4 | 0.0811 | 3834.9 | 79.52 | 3899.9 | 697.64 | 3770.9 | 1.01 | 38.541 | 0.17711 | 3721.8 | 79.66 | 3783.2 | 667.7 | 3661.4 | 1.01 | 37.405 | 0.17189 | 58 | 0.631 | 3050 | 66 | 3330 | 1240 | 2780 | 1 | 30.5 | 0.0933 | 5859.3 | 65.61 | 6433.4 | 2419.4 | 5336.5 | 1.01 | 58.888 | 0.27062 | 5576.4 | 65.77 | 6115.3 | 2288.9 | 5084.9 | 1.01 | 56.045 | 0.25755 | 58 | 0.631 | 3650 | 80.7 | 3700 | 588 | 3610 | 1 | 36.5 | 0.112 | 4985.2 | 79.91 | 5063.6 | 873.54 | 4908.1 | 1.01 | 50.287 | 0.15443 | 5009.6 | 79.91 | 5088.2 | 877.32 | 4932.1 | 1.01 | 50.537 | 0.1552 | 58 | 0.631 | 2720 | 80.6 | 2760 | 443 | 2680 | 1.01 | 27.4 | 0.0841 | 3452.9 | 80 | 3506.1 | 599.32 | 3400.5 | 1.01 | 34.928 | 0.10726 | 3723.6 | 79.79 | 3783.5 | 659.84 | 3664.7 | 1.01 | 37.653 | 0.11564 | 58 | 0.631 | 2240 | 80.5 | 2280 | 370 | 2210 | 1 | 22.4 | 0.0688 | 4677.4 | 77.59 | 4789.3 | 1005.4 | 4568 | 1.01 | 47.178 | 0.14489 | 4536.2 | 77.66 | 4643.4 | 969.44 | 4431.4 | 1.01 | 45.781 | 0.1406 | 58 | 0.631 | 3240 | 79.3 | 3300 | 604 | 3180 | 1.01 | 32.8 | 0.101 | 2974.6 | 80.25 | 3018.2 | 503.9 | 2931.6 | 1.01 | 30.151 | 0.092596 | 2880.1 | 80.42 | 2920.8 | 479.53 | 2839.9 | 1.01 | 29.198 | 0.089669 | 58 | 0.631 | 2630 | 80.1 | 2670 | 454 | 2590 | 1.01 | 26.5 | 0.0814 | 3482.8 | 79.27 | 3544.7 | 648.2 | 3421.9 | 1.01 | 35.223 | 0.10817 | 3471.1 | 79.18 | 3533.9 | 651.5 | 3409.4 | 1.01 | 35.119 | 0.10785 | 58 | 0.631 | 1350 | 84.4 | 1350 | 132 | 1340 | 1 | 13.5 | 0.0413 | 2106.3 | 83.25 | 2121 | 247.61 | 2091.7 | 1 | 21.168 | 0.097277 | 1992.9 | 83.36 | 2006.3 | 230.34 | 1979.5 | 1.01 | 20.029 | 0.092042
58 | 0.794 | 5530 | 71.4 | 5830 | 1760 | 5240 | 1.01 | 55.7 | 0.171 | 5720.6 | 72.24 | 6007 | 1745.3 | 5447.9 | 1.01 | 57.495 | 0.26421 | 5644.7 | 72.27 | 5926 | 1718.7 | 5376.6 | 1.01 | 56.732 | 0.26071 | 58 | 0.794 | 4380 | 71.9 | 4610 | 1360 | 4160 | 1 | 43.8 | 0.134 | 5162.3 | 72.04 | 5426.6 | 1591.4 | 4910.9 | 1.01 | 51.883 | 0.23842 | 5609.4 | 71.83 | 5903.8 | 1749.3 | 5329.7 | 1.01 | 56.38 | 0.25909 | 58 | 0.794 | 3220 | 79.7 | 3270 | 576 | 3170 | 1.01 | 32.6 | 0.1 | 4700.1 | 78.8 | 4791.3 | 912.9 | 4610.6 | 1.01 | 47.241 | 0.21709 | 4564.9 | 78.94 | 4651.3 | 875.89 | 4480.1 | 1.01 | 45.879 | 0.21083 | 58 | 0.794 | 3600 | 65.7 | 3950 | 1480 | 3280 | 1 | 36 | 0.11 | 6925.8 | 65.34 | 7621.2 | 2890.2 | 6294 | 1.01 | 69.612 | 0.3199 | 6598.2 | 65.49 | 7251.7 | 2737.3 | 6003.7 | 1.01 | 66.314 | 0.30474 | 58 | 0.794 | 4490 | 80.1 | 4560 | 775 | 4430 | 1 | 45 | 0.138 | 6114.5 | 79.2 | 6224.7 | 1145.3 | 6006.3 | 1.01 | 61.601 | 0.18918 | 6144.3 | 79.2 | 6255 | 1151.1 | 6035.5 | 1.01 | 61.901 | 0.1901 | 58 | 0.794 | 3340 | 80 | 3390 | 581 | 3290 | 1.01 | 33.8 | 0.104 | 4235.3 | 79.34 | 4309.6 | 783.31 | 4162.2 | 1.01 | 42.773 | 0.13136 | 4566.7 | 79.11 | 4650.4 | 862.51 | 4484.5 | 1.01 | 46.088 | 0.14154 | 58 | 0.794 | 2760 | 79.9 | 2800 | 486 | 2710 | 1 | 27.6 | 0.0845 | 5701.3 | 76.87 | 5854.3 | 1294.8 | 5552.4 | 1.01 | 57.427 | 0.17636 | 5529.6 | 76.98 | 5675.6 | 1246.1 | 5387.4 | 1.01 | 55.74 | 0.17118 | 58 | 0.794 | 3970 | 78.5 | 4050 | 788 | 3890 | 1.01 | 40.1 | 0.123 | 3651.8 | 79.59 | 3712.9 | 659.61 | 3591.7 | 1.01 | 36.921 | 0.11339 | 3537.4 | 79.75 | 3594.8 | 629.57 | 3480.9 | 1.01 | 35.773 | 0.10986 | 58 | 0.794 | 3230 | 79.4 | 3280 | 595 | 3170 | 1.01 | 32.7 | 0.1 | 4261.2 | 78.56 | 4347.6 | 845.3 | 4176.5 | 1.01 | 43.016 | 0.1321 | 4248 | 78.48 | 4335.4 | 848.39 | 4162.4 | 1.01 | 42.921 | 0.13181 | 58 | 0.794 | 1670 | 83.8 | 1680 | 180 | 1660 | 1 | 16.7 | 0.0513 | 2610.3 | 82.65 | 2632 | 333.87 | 2588.9 | 1.01 | 26.236 | 0.12056 | 2467.9 | 82.76 | 2487.7 | 310.86 | 2448.2 | 1.01 | 24.802 | 0.11398
58 | 1 | 6630 | 70.9 | 7020 | 2170 | 6270 | 1 | 66.6 | 0.204 | 6871.7 | 71.76 | 7235.4 | 2151.4 | 6526.2 | 1.01 | 69.062 | 0.31737 | 6783.4 | 71.77 | 7141.9 | 2122.1 | 6442.9 | 1.01 | 68.174 | 0.31329 | 58 | 1 | 5260 | 71.5 | 5540 | 1670 | 4990 | 1 | 52.6 | 0.161 | 6205.5 | 71.55 | 6541.9 | 1964.2 | 5886.4 | 1.01 | 62.366 | 0.2866 | 6734.9 | 71.33 | 7108.8 | 2155.4 | 6380.7 | 1.01 | 67.691 | 0.31107 | 58 | 1 | 3950 | 79 | 4020 | 753 | 3880 | 1.01 | 39.8 | 0.122 | 5749 | 78.08 | 5875.7 | 1187.5 | 5625 | 1.01 | 57.779 | 0.26552 | 5583.7 | 78.23 | 5703.6 | 1139.2 | 5466.2 | 1.01 | 56.119 | 0.25789 | 58 | 1 | 4260 | 65.5 | 4680 | 1770 | 3870 | 1 | 42.6 | 0.13 | 8174.7 | 65.08 | 9014 | 3444.5 | 7413.6 | 1.01 | 82.156 | 0.37754 | 7800.2 | 65.24 | 8589.9 | 3267.1 | 7083 | 1.01 | 78.396 | 0.36026 | 58 | 1 | 5520 | 79.4 | 5610 | 1020 | 5430 | 1 | 55.2 | 0.169 | 7484.1 | 78.51 | 7637.2 | 1490.9 | 7334.1 | 1.01 | 75.239 | 0.23106 | 7522.2 | 78.52 | 7675.9 | 1497.5 | 7371.7 | 1.01 | 75.626 | 0.23225 | 58 | 1 | 4100 | 79.3 | 4170 | 758 | 4030 | 1.01 | 41.3 | 0.127 | 5188 | 78.67 | 5291.1 | 1019.2 | 5086.9 | 1.01 | 52.241 | 0.16044 | 5587.5 | 78.42 | 5703.7 | 1121.8 | 5473.8 | 1.01 | 56.233 | 0.1727 | 58 | 1 | 3380 | 79.2 | 3440 | 634 | 3320 | 1 | 33.8 | 0.104 | 6931.8 | 76.15 | 7139.5 | 1659.7 | 6730.2 | 1.01 | 69.699 | 0.21405 | 6729.7 | 76.25 | 6928.2 | 1599.2 | 6537 | 1.01 | 67.65 | 0.20776 | 58 | 1 | 4850 | 77.8 | 4960 | 1020 | 4740 | 1.01 | 48.8 | 0.15 | 4472.1 | 78.91 | 4557.2 | 860.28 | 4388.5 | 1.01 | 45.068 | 0.13841 | 4337.6 | 79.08 | 4417.7 | 822.05 | 4259 | 1.01 | 43.709 | 0.13423 | 58 | 1 | 3950 | 78.7 | 4030 | 775 | 3870 | 1.01 | 39.8 | 0.122 | 5207 | 77.84 | 5326.6 | 1097 | 5090.2 | 1.01 | 52.412 | 0.16096 | 5190.2 | 77.77 | 5310.8 | 1099.9 | 5072.3 | 1.01 | 52.237 | 0.16042 | 58 | 1 | 2070 | 83.3 | 2090 | 243 | 2060 | 1 | 20.7 | 0.0635 | 3224.6 | 82.04 | 3256 | 446.46 | 3193.6 | 1.01 | 32.411 | 0.14894 | 3049.7 | 82.16 | 3078.5 | 416.13 | 3021.1 | 1 | 30.648 | 0.14084
58 | 1.26 | 7940 | 70.5 | 8420 | 2660 | 7480 | 1 | 79.7 | 0.245 | 8246.3 | 71.29 | 8706.3 | 2645.1 | 7810.5 | 1.01 | 82.878 | 0.38086 | 8138.4 | 71.32 | 8591.1 | 2607.1 | 7709.5 | 1 | 81.79 | 0.37586 | 58 | 1.26 | 6300 | 71 | 6670 | 2050 | 5960 | 1 | 63 | 0.193 | 7451 | 71.08 | 7876.7 | 2416.3 | 7048.3 | 1 | 74.882 | 0.34411 | 8079.5 | 70.87 | 8551.8 | 2647.9 | 7633.3 | 1 | 81.193 | 0.37312 | 58 | 1.26 | 4830 | 78.3 | 4930 | 980 | 4730 | 1.01 | 48.7 | 0.149 | 7016.7 | 77.36 | 7191.1 | 1535.8 | 6846.6 | 1 | 70.518 | 0.32406 | 6817.8 | 77.51 | 6983 | 1474.3 | 6656.5 | 1.01 | 68.522 | 0.31489 | 58 | 1.26 | 5030 | 65.3 | 5540 | 2100 | 4570 | 1 | 50.3 | 0.154 | 9648.4 | 64.86 | 10658 | 4098.5 | 8734.6 | 1.01 | 96.972 | 0.44563 | 9210.8 | 65.02 | 10162 | 3890.2 | 8349 | 1.01 | 92.572 | 0.42541 | 58 | 1.26 | 6760 | 78.7 | 6890 | 1320 | 6630 | 1 | 67.6 | 0.207 | 9145.3 | 77.8 | 9356.6 | 1932.8 | 8938.7 | 1 | 91.855 | 0.28209 | 9188.9 | 77.79 | 9401.6 | 1943.3 | 8981 | 1 | 92.324 | 0.28353 | 58 | 1.26 | 5020 | 78.7 | 5120 | 984 | 4920 | 1.01 | 50.6 | 0.155 | 6339 | 77.98 | 6481.2 | 1320.6 | 6199.9 | 1.01 | 63.797 | 0.19593 | 6825.9 | 77.72 | 6985.7 | 1451.8 | 6669.7 | 1.01 | 68.643 | 0.21081 | 58 | 1.26 | 4140 | 78.5 | 4220 | 822 | 4060 | 1 | 41.4 | 0.127 | 8415.5 | 75.44 | 8694.8 | 2116 | 8145.1 | 1 | 84.538 | 0.25962 | 8172.9 | 75.54 | 8440.5 | 2041.4 | 7913.9 | 1 | 82.111 | 0.25217 | 58 | 1.26 | 5910 | 77.1 | 6060 | 1320 | 5760 | 1.01 | 59.5 | 0.183 | 5468.5 | 78.21 | 5586.3 | 1117.1 | 5353.2 | 1.01 | 55.059 | 0.16909 | 5307.5 | 78.4 | 5418.1 | 1067.2 | 5199.1 | 1.01 | 53.445 | 0.16413 | 58 | 1.26 | 4830 | 78 | 4940 | 1010 | 4720 | 1.01 | 48.7 | 0.149 | 6351 | 77.11 | 6515.1 | 1416.6 | 6191 | 1.01 | 63.88 | 0.19618 | 6330 | 77.03 | 6495.9 | 1421.1 | 6168.5 | 1.01 | 63.683 | 0.19557 | 58 | 1.26 | 2570 | 82.7 | 2590 | 326 | 2540 | 1 | 25.7 | 0.0786 | 3978.9 | 81.42 | 4024 | 593.86 | 3934.3 | 1.01 | 39.989 | 0.18377 | 3764.5 | 81.53 | 3806 | 554.16 | 3723.5 | 1 | 37.833 | 0.17386
58 | 1.58 | 9490 | 70 | 10100 | 3250 | 8920 | 1.01 | 95.7 | 0.294 | 9888 | 70.85 | 10467 | 3243.4 | 9340.9 | 1.01 | 99.381 | 0.4567 | 9757.8 | 70.87 | 10328 | 3197.9 | 9218.9 | 1 | 98.064 | 0.45064 | 58 | 1.58 | 7550 | 70.6 | 8010 | 2510 | 7120 | 1 | 75.5 | 0.231 | 8932.5 | 70.63 | 9468.7 | 2963.2 | 8426.7 | 1.01 | 89.774 | 0.41255 | 9676.3 | 70.42 | 10270 | 3242.5 | 9116.9 | 1.01 | 97.253 | 0.44692 | 58 | 1.58 | 5900 | 77.6 | 6040 | 1270 | 5760 | 1.01 | 59.3 | 0.182 | 8549.4 | 76.64 | 8787.3 | 1975.6 | 8318.1 | 1 | 85.919 | 0.39484 | 8307.5 | 76.79 | 8533.4 | 1898.8 | 8087.6 | 1.01 | 83.495 | 0.38369 | 58 | 1.58 | 5940 | 65.1 | 6550 | 2500 | 5380 | 1 | 59.4 | 0.182 | 11377 | 64.67 | 12587 | 4866.7 | 10284 | 1 | 114.34 | 0.52545 | 10865 | 64.82 | 12005 | 4622.4 | 9832.2 | 1.01 | 109.19 | 0.50179 | 58 | 1.58 | 8260 | 78 | 8440 | 1710 | 8080 | 1 | 82.6 | 0.253 | 11148 | 77.12 | 11436 | 2486 | 10868 | 1 | 111.8 | 0.34334 | 11205 | 77.12 | 11494 | 2498.1 | 10923 | 1 | 112.37 | 0.3451 | 58 | 1.58 | 6140 | 78 | 6270 | 1270 | 6000 | 1.01 | 61.7 | 0.189 | 7735 | 77.31 | 7928.8 | 1699.5 | 7546 | 1 | 77.688 | 0.23858 | 8321.4 | 77.04 | 8539 | 1866.7 | 8109.3 | 1 | 83.538 | 0.25655 | 58 | 1.58 | 5050 | 77.9 | 5170 | 1060 | 4940 | 1 | 50.5 | 0.155 | 10194 | 74.74 | 10566 | 2683.2 | 9834.2 | 1 | 102.25 | 0.31402 | 9905 | 74.84 | 10262 | 2590.3 | 9560.3 | 1 | 99.345 | 0.30509 | 58 | 1.58 | 7200 | 76.4 | 7400 | 1690 | 6990 | 1 | 72.3 | 0.222 | 6674.1 | 77.54 | 6835.1 | 1440 | 6516.9 | 1 | 67.073 | 0.20599 | 6481.3 | 77.71 | 6633.3 | 1379.5 | 6332.8 | 1 | 65.126 | 0.20001 | 58 | 1.58 | 5890 | 77.3 | 6040 | 1300 | 5750 | 1.01 | 59.3 | 0.182 | 7728 | 76.39 | 7951.3 | 1818.9 | 7510.9 | 1 | 77.598 | 0.23831 | 7702.2 | 76.33 | 7926.8 | 1820.6 | 7483.9 | 1 | 77.361 | 0.23758 | 58 | 1.58 | 3170 | 82.1 | 3200 | 434 | 3140 | 1 | 31.7 | 0.0971 | 4900.9 | 80.78 | 4965.1 | 785.48 | 4837.5 | 1.01 | 49.257 | 0.22636 | 4637.3 | 80.9 | 4696.4 | 733.58 | 4578.9 | 1.01 | 46.607 | 0.21418
58 | 2 | 11300 | 69.6 | 12100 | 3960 | 10600 | 1.01 | 114 | 0.351 | 11841 | 70.43 | 12567 | 3966.9 | 11156 | 1.01 | 119 | 0.54688 | 11689 | 70.44 | 12405 | 3913.1 | 11014 | 1.01 | 117.48 | 0.53986 | 58 | 2 | 9040 | 70.2 | 9600 | 3060 | 8500 | 1 | 90.4 | 0.277 | 10693 | 70.2 | 11365 | 3622.3 | 10061 | 1 | 107.47 | 0.49386 | 11571 | 69.99 | 12315 | 3960 | 10872 | 1.01 | 116.29 | 0.5344 | 58 | 2 | 7190 | 76.9 | 7380 | 1630 | 7000 | 1.01 | 72.3 | 0.222 | 10393 | 75.93 | 10715 | 2527.3 | 10081 | 1 | 104.45 | 0.47999 | 10102 | 76.08 | 10408 | 2430.3 | 9805.2 | 1.01 | 101.53 | 0.46657 | 58 | 2 | 7010 | 64.9 | 7740 | 2970 | 6350 | 1 | 70.1 | 0.215 | 13415 | 64.5 | 14862 | 5774.3 | 12109 | 1.01 | 134.82 | 0.61958 | 12816 | 64.64 | 14182 | 5489.2 | 11581 | 1.01 | 128.8 | 0.59188 | 58 | 2 | 10100 | 77.4 | 10300 | 2210 | 9830 | 1 | 101 | 0.309 | 13573 | 76.4 | 13964 | 3191.6 | 13192 | 1.01 | 136.77 | 0.42003 | 13640 | 76.4 | 14033 | 3206.6 | 13258 | 1.01 | 137.48 | 0.4222 | 58 | 2 | 7490 | 77.4 | 7670 | 1630 | 7310 | 1.01 | 75.3 | 0.231 | 9415.3 | 76.63 | 9677.5 | 2176.8 | 9160.2 | 1.01 | 94.633 | 0.29062 | 10122 | 76.36 | 10416 | 2387.5 | 9836.2 | 1 | 101.7 | 0.31233 | 58 | 2 | 6160 | 77.2 | 6320 | 1360 | 6010 | 1 | 61.6 | 0.189 | 12330 | 74.04 | 12825 | 3390.9 | 11855 | 1.01 | 124.29 | 0.38172 | 11983 | 74.15 | 12457 | 3272.7 | 11528 | 1.01 | 120.81 | 0.37102 | 58 | 2 | 8740 | 75.7 | 9020 | 2150 | 8470 | 1.01 | 87.8 | 0.27 | 8132 | 76.86 | 8350.8 | 1849.3 | 7918.9 | 1.01 | 81.757 | 0.25108 | 7897.3 | 77.03 | 8104 | 1772.4 | 7695.8 | 1.01 | 79.401 | 0.24384 | 58 | 2 | 7170 | 76.6 | 7370 | 1660 | 6980 | 1.01 | 72.1 | 0.222 | 9384.5 | 75.69 | 9685 | 2319.7 | 9093.3 | 1.01 | 94.32 | 0.28966 | 9357.6 | 75.6 | 9661.1 | 2326.9 | 9063.7 | 1 | 93.939 | 0.28849 | 58 | 2 | 3910 | 81.5 | 3950 | 576 | 3870 | 1 | 39.1 | 0.12 | 6025.4 | 80.13 | 6116.1 | 1033.3 | 5936.2 | 1 | 60.555 | 0.27828 | 5703.2 | 80.26 | 5786.7 | 965.35 | 5620.9 | 1.01 | 57.321 | 0.26342
58 | 2.51 | 13500 | 69.2 | 14500 | 4810 | 12700 | 1.01 | 136 | 0.418 | 14166 | 70.02 | 15073 | 4839.6 | 13314 | 1.01 | 142.37 | 0.65425 | 13986 | 70.04 | 14880 | 4774.8 | 13146 | 1.01 | 140.56 | 0.64595 | 58 | 2.51 | 10800 | 69.8 | 11500 | 3720 | 10100 | 1 | 108 | 0.331 | 12788 | 69.79 | 13626 | 4417.5 | 12000 | 1.01 | 128.52 | 0.59058 | 13822 | 69.58 | 14748 | 4821.4 | 12953 | 1.01 | 138.91 | 0.63837 | 58 | 2.51 | 8740 | 76.2 | 9000 | 2080 | 8490 | 1.01 | 87.9 | 0.27 | 12612 | 75.22 | 13043 | 3216.6 | 12195 | 1.01 | 126.76 | 0.5825 | 12260 | 75.38 | 12671 | 3094.9 | 11863 | 1.01 | 123.22 | 0.56625 | 58 | 2.51 | 8260 | 64.8 | 9130 | 3520 | 7480 | 1 | 82.6 | 0.253 | 15817 | 64.35 | 17546 | 6846.5 | 14258 | 1.01 | 158.97 | 0.73053 | 15109 | 64.49 | 16741 | 6507.2 | 13636 | 1.01 | 151.85 | 0.69783 | 58 | 2.51 | 12300 | 76.7 | 12600 | 2830 | 11900 | 1 | 123 | 0.376 | 16485 | 75.71 | 17012 | 4070.4 | 15975 | 1.01 | 166.07 | 0.51 | 16566 | 75.71 | 17095 | 4089.1 | 16054 | 1.01 | 166.84 | 0.51238 | 58 | 2.51 | 9110 | 76.7 | 9360 | 2090 | 8870 | 1.01 | 91.6 | 0.281 | 11448 | 75.96 | 11801 | 2777.4 | 11106 | 1 | 114.93 | 0.35295 | 12295 | 75.67 | 12689 | 3042.8 | 11912 | 1 | 123.43 | 0.37905 | 58 | 2.51 | 7500 | 76.6 | 7710 | 1740 | 7300 | 1 | 75.1 | 0.23 | 14881 | 73.34 | 15534 | 4267.4 | 14256 | 1.01 | 149.91 | 0.46037 | 14465 | 73.49 | 15088 | 4111.9 | 13869 | 1.01 | 145.65 | 0.4473 | 58 | 2.51 | 10600 | 75.1 | 11000 | 2730 | 10200 | 1 | 106 | 0.327 | 9885 | 76.19 | 10179 | 2359.8 | 9599.2 | 1 | 99.309 | 0.30498 | 9608.1 | 76.35 | 9887.4 | 2267.6 | 9336.6 | 1 | 96.497 | 0.29635 | 58 | 2.51 | 8720 | 75.9 | 8990 | 2130 | 8460 | 1 | 87.6 | 0.269 | 11377 | 74.98 | 11779 | 2948.6 | 10988 | 1 | 114.18 | 0.35065 | 11337 | 74.91 | 11742 | 2951.3 | 10947 | 1 | 113.78 | 0.34942 | 58 | 2.51 | 4810 | 80.9 | 4880 | 760 | 4750 | 1 | 48.1 | 0.148 | 7395.2 | 79.47 | 7521.8 | 1351.2 | 7270.7 | 1.01 | 74.325 | 0.34156 | 6998.8 | 79.6 | 7115.7 | 1263.3 | 6883.8 | 1.01 | 70.341 | 0.32325
58 | 3.16 | 16100 | 68.8 | 17300 | 5840 | 15000 | 1.01 | 162 | 0.499 | 16927 | 69.63 | 18056 | 5891 | 15869 | 1.01 | 170.13 | 0.78182 | 16722 | 69.65 | 17835 | 5815.9 | 15677 | 1 | 168.05 | 0.77226 | 58 | 3.16 | 12900 | 69.5 | 13800 | 4530 | 12100 | 1 | 129 | 0.395 | 15274 | 69.4 | 16317 | 5373.6 | 14298 | 1.01 | 153.52 | 0.70549 | 16498 | 69.2 | 17649 | 5859.6 | 15422 | 1.01 | 165.82 | 0.76201 | 58 | 3.16 | 10600 | 75.5 | 11000 | 2650 | 10300 | 1 | 106 | 0.327 | 15272 | 74.53 | 15847 | 4074.6 | 14719 | 1.01 | 153.5 | 0.7054 | 14849 | 74.69 | 15396 | 3921.8 | 14322 | 1.01 | 149.25 | 0.68587 | 58 | 3.16 | 9750 | 64.7 | 10800 | 4170 | 8810 | 1 | 97.5 | 0.299 | 18628 | 64.22 | 20687 | 8102.4 | 16773 | 1.01 | 187.21 | 0.86033 | 17807 | 64.35 | 19753 | 7707.1 | 16053 | 1.01 | 178.97 | 0.82243 | 58 | 3.16 | 14900 | 76 | 15400 | 3610 | 14500 | 1 | 149 | 0.457 | 19978 | 75.03 | 20680 | 5159.1 | 19301 | 1.01 | 200.82 | 0.61671 | 20089 | 75.01 | 20796 | 5196 | 19405 | 1 | 201.88 | 0.62 | 58 | 3.16 | 11100 | 76.1 | 11400 | 2660 | 10800 | 1 | 111 | 0.342 | 13887 | 75.3 | 14357 | 3524.4 | 13433 | 1.01 | 140.05 | 0.43011 | 14908 | 75.02 | 15433 | 3854.7 | 14401 | 1.01 | 150.23 | 0.46136 | 58 | 3.16 | 9120 | 76 | 9400 | 2210 | 8850 | 1 | 91.2 | 0.279 | 17928 | 72.69 | 18778 | 5333.1 | 17117 | 1.01 | 180.19 | 0.55336 | 17429 | 72.81 | 18244 | 5150.7 | 16651 | 1.01 | 175.3 | 0.53835 | 58 | 3.16 | 12800 | 74.4 | 13300 | 3450 | 12300 | 1.01 | 129 | 0.397 | 12003 | 75.55 | 12395 | 2995.9 | 11623 | 1 | 120.52 | 0.37012 | 11668 | 75.7 | 12041 | 2882.5 | 11307 | 1 | 117.17 | 0.35982 | 58 | 3.16 | 10600 | 75.2 | 10900 | 2700 | 10200 | 1 | 106 | 0.326 | 13760 | 74.3 | 14293 | 3722.8 | 13247 | 1.01 | 138.73 | 0.42603 | 13707 | 74.23 | 14244 | 3726.2 | 13191 | 1.01 | 138.22 | 0.42448 | 58 | 3.16 | 5920 | 80.3 | 6000 | 997 | 5830 | 1 | 59.2 | 0.181 | 9057.5 | 78.81 | 9232.9 | 1757.2 | 8885.4 | 1.01 | 91.035 | 0.41835 | 8575.2 | 78.95 | 8737.3 | 1644 | 8416.1 | 1.01 | 86.184 | 0.39605
58 | 3.98 | 19200 | 68.4 | 20700 | 7070 | 17900 | 1 | 193 | 0.593 | 20210 | 69.26 | 21610 | 7156.8 | 18900 | 1.01 | 203.13 | 0.93348 | 19968 | 69.28 | 21349 | 7064.9 | 18677 | 1.01 | 200.69 | 0.92227 | 58 | 3.98 | 15400 | 69.1 | 16500 | 5480 | 14400 | 1 | 154 | 0.472 | 18223 | 69.03 | 19515 | 6521.4 | 17016 | 1.01 | 183.14 | 0.84162 | 19675 | 68.83 | 21099 | 7105.3 | 18347 | 1.01 | 197.75 | 0.90874 | 58 | 3.98 | 12900 | 74.9 | 13300 | 3360 | 12400 | 1.01 | 130 | 0.398 | 18456 | 73.85 | 19214 | 5133 | 17728 | 1.01 | 185.49 | 0.85242 | 17955 | 74.01 | 18679 | 4947.6 | 17260 | 1.01 | 180.47 | 0.82933 | 58 | 3.98 | 11500 | 64.6 | 12700 | 4930 | 10400 | 1 | 115 | 0.352 | 21943 | 64.1 | 24392 | 9583.3 | 19740 | 1 | 220.52 | 1.0134 | 20982 | 64.23 | 23299 | 9122.2 | 18895 | 1.01 | 210.88 | 0.96907 | 58 | 3.98 | 18100 | 75.3 | 18700 | 4580 | 17500 | 1 | 181 | 0.555 | 24176 | 74.35 | 25107 | 6520.8 | 23280 | 1.01 | 243.01 | 0.7463 | 24296 | 74.34 | 25232 | 6559.3 | 23393 | 1.01 | 244.19 | 0.74994 | 58 | 3.98 | 13400 | 75.4 | 13900 | 3380 | 13000 | 1 | 135 | 0.414 | 16816 | 74.63 | 17440 | 4458 | 16215 | 1.01 | 169.32 | 0.51999 | 18040 | 74.34 | 18735 | 4869.4 | 17370 | 1.01 | 181.59 | 0.55769 | 58 | 3.98 | 11100 | 75.3 | 11400 | 2800 | 10700 | 1 | 111 | 0.339 | 21557 | 72.06 | 22659 | 6640.6 | 20508 | 1 | 216.64 | 0.6653 | 20974 | 72.18 | 22031 | 6417.6 | 19968 | 1 | 210.73 | 0.64717 | 58 | 3.98 | 15500 | 73.7 | 16100 | 4340 | 14900 | 1.01 | 156 | 0.479 | 14540 | 74.87 | 15062 | 3796.1 | 14035 | 1.01 | 146.46 | 0.44979 | 14146 | 75.01 | 14645 | 3658 | 13665 | 1 | 141.84 | 0.43561 | 58 | 3.98 | 12800 | 74.6 | 13300 | 3410 | 12300 | 1.01 | 129 | 0.396 | 16620 | 73.64 | 17322 | 4681.9 | 15947 | 1.01 | 167.35 | 0.51394 | 16555 | 73.55 | 17262 | 4689.3 | 15877 | 1.01 | 166.66 | 0.51182 | 58 | 3.98 | 7260 | 79.7 | 7380 | 1300 | 7150 | 1 | 72.7 | 0.223 | 11074 | 78.16 | 11315 | 2272.7 | 10838 | 1.01 | 111.3 | 0.51146 | 10486 | 78.29 | 10709 | 2127.8 | 10268 | 1.01 | 105.4 | 0.48434
58 | 5.01 | 22900 | 68.1 | 24700 | 8540 | 21200 | 1 | 230 | 0.706 | 24104 | 68.91 | 25835 | 8673.8 | 22489 | 1.01 | 242.25 | 1.1133 | 23823 | 68.93 | 25530 | 8565.9 | 22230 | 1.01 | 239.44 | 1.1003 | 58 | 5.01 | 18400 | 68.8 | 19700 | 6630 | 17100 | 1 | 184 | 0.562 | 21728 | 68.68 | 23324 | 7898.7 | 20242 | 1.01 | 218.37 | 1.0035 | 23445 | 68.49 | 25201 | 8598.4 | 21812 | 1.01 | 235.64 | 1.0829 | 58 | 5.01 | 15500 | 74.2 | 16200 | 4240 | 15000 | 1.01 | 156 | 0.48 | 22259 | 73.2 | 23251 | 6434.1 | 21309 | 1.01 | 223.72 | 1.0281 | 21664 | 73.35 | 22612 | 6208.5 | 20755 | 1 | 217.72 | 1.0005 | 58 | 5.01 | 13500 | 64.5 | 15000 | 5830 | 12200 | 1 | 135 | 0.415 | 25835 | 64 | 28743 | 11325 | 23220 | 1.01 | 259.66 | 1.1933 | 24718 | 64.13 | 27471 | 10785 | 22242 | 1.01 | 248.44 | 1.1417 | 58 | 5.01 | 21900 | 74.7 | 22700 | 5790 | 21100 | 1 | 219 | 0.671 | 29210 | 73.67 | 30438 | 8211.6 | 28032 | 1 | 293.24 | 0.90055 | 29350 | 73.66 | 30585 | 8255.6 | 28165 | 1 | 294.71 | 0.90506 | 58 | 5.01 | 16300 | 74.8 | 16900 | 4270 | 15700 | 1.01 | 164 | 0.504 | 20331 | 73.99 | 21151 | 5607.5 | 19542 | 1.01 | 204.48 | 0.62798 | 21788 | 73.7 | 22701 | 6115.9 | 20912 | 1.01 | 219.09 | 0.67285 | 58 | 5.01 | 13400 | 74.7 | 13900 | 3530 | 12900 | 1 | 134 | 0.41 | 25887 | 71.44 | 27307 | 8241.1 | 24540 | 1 | 260.03 | 0.79858 | 25183 | 71.53 | 26550 | 7977.7 | 23886 | 1 | 253 | 0.77697 | 58 | 5.01 | 18700 | 73.1 | 19500 | 5440 | 17900 | 1.01 | 188 | 0.577 | 17593 | 74.22 | 18283 | 4785.6 | 16930 | 1.01 | 176.99 | 0.54354 | 17121 | 74.38 | 17777 | 4609.3 | 16489 | 1.01 | 172.38 | 0.52939 | 58 | 5.01 | 15500 | 73.9 | 16100 | 4290 | 14900 | 1.01 | 156 | 0.478 | 20033 | 72.98 | 20951 | 5865.1 | 19155 | 1.01 | 201.64 | 0.61924 | 19951 | 72.91 | 20872 | 5862.4 | 19070 | 1.01 | 200.61 | 0.61608 | 58 | 5.01 | 8900 | 79.1 | 9060 | 1690 | 8740 | 1 | 89 | 0.273 | 13511 | 77.5 | 13839 | 2924.9 | 13191 | 1.01 | 135.8 | 0.62404 | 12800 | 77.64 | 13103 | 2740.4 | 12503 | 1 | 128.64 | 0.59114
58 | 6.31 | 27200 | 67.7 | 29400 | 10300 | 25200 | 1 | 273 | 0.838 | 28718 | 68.57 | 30850 | 10491 | 26733 | 1 | 288.61 | 1.3263 | 28385 | 68.59 | 30489 | 10362 | 26426 | 1.01 | 285.29 | 1.311 | 58 | 6.31 | 21900 | 68.5 | 23500 | 8010 | 20300 | 0.999 | 219 | 0.669 | 25888 | 68.34 | 27854 | 9554.2 | 24060 | 1.01 | 260.19 | 1.1957 | 27906 | 68.15 | 30065 | 10384 | 25902 | 1.01 | 280.46 | 1.2888 | 58 | 6.31 | 18800 | 73.5 | 19600 | 5320 | 18000 | 1.01 | 189 | 0.579 | 26805 | 72.55 | 28098 | 8037.1 | 25572 | 1 | 269.39 | 1.238 | 26101 | 72.7 | 27337 | 7761.3 | 24920 | 1.01 | 262.33 | 1.2055 | 58 | 6.31 | 16000 | 64.5 | 17700 | 6880 | 14400 | 1 | 160 | 0.489 | 30398 | 63.91 | 33846 | 13367 | 27301 | 1.01 | 305.52 | 1.404 | 29108 | 64.05 | 32373 | 12739 | 26173 | 1 | 292.54 | 1.3443 | 58 | 6.31 | 26500 | 74 | 27600 | 7290 | 25500 | 0.999 | 265 | 0.811 | 35224 | 73.05 | 36824 | 10272 | 33693 | 1 | 353.09 | 1.0844 | 35387 | 73.03 | 36997 | 10326 | 33846 | 1 | 354.87 | 1.0898 | 58 | 6.31 | 19700 | 74.2 | 20500 | 5360 | 19000 | 1 | 198 | 0.608 | 24537 | 73.35 | 25612 | 7031.9 | 23508 | 1.01 | 246.68 | 0.75756 | 26269 | 73.08 | 27458 | 7646.3 | 25131 | 1 | 264 | 0.81075 | 58 | 6.31 | 16200 | 74.1 | 16800 | 4440 | 15600 | 1 | 162 | 0.496 | 31015 | 70.85 | 32832 | 10175 | 29298 | 1 | 311.13 | 0.9555 | 30191 | 70.95 | 31940 | 9854.5 | 28537 | 1 | 302.8 | 0.92991 | 58 | 6.31 | 22500 | 72.4 | 23600 | 6780 | 21400 | 1 | 226 | 0.693 | 21239 | 73.6 | 22140 | 5997.3 | 20375 | 1.01 | 213.64 | 0.65609 | 20680 | 73.78 | 21538 | 5777.9 | 19856 | 1.01 | 207.91 | 0.6385 | 58 | 6.31 | 18700 | 73.3 | 19500 | 5370 | 17900 | 1.01 | 188 | 0.576 | 24099 | 72.34 | 25291 | 7311.1 | 22964 | 1.01 | 242.35 | 0.74429 | 24002 | 72.27 | 25199 | 7308.3 | 22863 | 1.01 | 241.31 | 0.74108 | 58 | 6.31 | 10900 | 78.4 | 11100 | 2180 | 10700 | 1 | 109 | 0.333 | 16456 | 76.85 | 16899 | 3742.9 | 16025 | 1 | 165.38 | 0.76001 | 15594 | 77 | 16005 | 3509.1 | 15194 | 1.01 | 156.73 | 0.72025
58 | 7.94 | 32300 | 67.4 | 35000 | 12400 | 29800 | 1 | 324 | 0.994 | 34193 | 68.25 | 36815 | 12673 | 31758 | 1.01 | 343.69 | 1.5794 | 33793 | 68.27 | 36378 | 12511 | 31392 | 1.01 | 339.63 | 1.5607 | 58 | 7.94 | 26000 | 68.2 | 28000 | 9650 | 24200 | 1 | 260 | 0.797 | 30809 | 68.03 | 33223 | 11528 | 28571 | 1.01 | 309.64 | 1.4229 | 33195 | 67.84 | 35843 | 12523 | 30742 | 1.01 | 333.62 | 1.5331 | 58 | 7.94 | 22600 | 72.9 | 23700 | 6650 | 21600 | 1 | 227 | 0.697 | 32237 | 71.93 | 33910 | 10000 | 30647 | 1.01 | 324.01 | 1.489 | 31393 | 72.08 | 32995 | 9661.3 | 29870 | 1.01 | 315.52 | 1.4499 | 58 | 7.94 | 18800 | 64.4 | 20900 | 8120 | 17000 | 1 | 188 | 0.576 | 35777 | 63.84 | 39860 | 15773 | 32113 | 1.01 | 359.57 | 1.6524 | 34282 | 63.97 | 38154 | 15047 | 30803 | 1.01 | 344.55 | 1.5834 | 58 | 7.94 | 32000 | 73.4 | 33400 | 9130 | 30600 | 1 | 320 | 0.979 | 42391 | 72.41 | 44471 | 12813 | 40408 | 1 | 424.46 | 1.3035 | 42602 | 72.39 | 44696 | 12887 | 40607 | 1 | 426.69 | 1.3104 | 58 | 7.94 | 23800 | 73.6 | 24800 | 6710 | 22800 | 1 | 239 | 0.733 | 29557 | 72.74 | 30950 | 8767.8 | 28226 | 1 | 296.65 | 0.91101 | 31619 | 72.46 | 33160 | 9527.7 | 30149 | 1 | 317.22 | 0.97419 | 58 | 7.94 | 19600 | 73.5 | 20400 | 5550 | 18700 | 1 | 196 | 0.599 | 37117 | 70.24 | 39439 | 12549 | 34931 | 1 | 371.74 | 1.1416 | 36143 | 70.36 | 38377 | 12151 | 34040 | 1 | 361.95 | 1.1116 | 58 | 7.94 | 27000 | 71.8 | 28400 | 8420 | 25700 | 1 | 271 | 0.832 | 25598 | 73 | 26768 | 7483.8 | 24480 | 1 | 256.94 | 0.78908 | 24944 | 73.15 | 26064 | 7232.4 | 23872 | 1 | 250.21 | 0.76841 | 58 | 7.94 | 22500 | 72.7 | 23500 | 6690 | 21400 | 1 | 225 | 0.692 | 28967 | 71.73 | 30505 | 9082.4 | 27506 | 1 | 290.6 | 0.89244 | 28829 | 71.67 | 30370 | 9066.6 | 27366 | 1 | 289.33 | 0.88855 | 58 | 7.94 | 13300 | 77.8 | 13600 | 2800 | 13000 | 1 | 133 | 0.407 | 20014 | 76.21 | 20608 | 4770.7 | 19437 | 1.01 | 201.15 | 0.92437 | 18972 | 76.36 | 19523 | 4474.8 | 18437 | 1.01 | 190.7 | 0.87633
58 | 10 | 38400 | 67.1 | 41600 | 14900 | 35300 | 1 | 384 | 1.18 | 40680 | 67.94 | 43894 | 15281 | 37700 | 1.01 | 408.84 | 1.8788 | 40197 | 67.96 | 43367 | 15086 | 37259 | 1.01 | 403.98 | 1.8565 | 58 | 10 | 30900 | 68 | 33400 | 11600 | 28700 | 1 | 310 | 0.948 | 36643 | 67.72 | 39600 | 13893 | 33908 | 1.01 | 368.29 | 1.6925 | 39447 | 67.54 | 42686 | 15072 | 36454 | 1.01 | 396.45 | 1.8219 | 58 | 10 | 27200 | 72.3 | 28600 | 8270 | 25900 | 1 | 273 | 0.837 | 38690 | 71.32 | 40840 | 12389 | 36652 | 1.01 | 388.83 | 1.7869 | 37691 | 71.47 | 39752 | 11979 | 35737 | 1.01 | 378.8 | 1.7407 | 58 | 10 | 22200 | 64.4 | 24600 | 9580 | 20000 | 1 | 222 | 0.68 | 42101 | 63.77 | 46932 | 18605 | 37767 | 1.01 | 423.15 | 1.9445 | 40356 | 63.9 | 44940 | 17757 | 36240 | 1 | 405.57 | 1.8638 | 58 | 10 | 38500 | 72.8 | 40300 | 11400 | 36800 | 1 | 385 | 1.18 | 50954 | 71.79 | 53642 | 15925 | 48402 | 1 | 510.05 | 1.5664 | 51206 | 71.79 | 53906 | 16002 | 48641 | 1 | 512.59 | 1.5742 | 58 | 10 | 28700 | 73 | 30000 | 8380 | 27400 | 1 | 287 | 0.882 | 35553 | 72.14 | 37353 | 10904 | 33840 | 1 | 355.93 | 1.0931 | 38005 | 71.86 | 39992 | 11832 | 36116 | 1 | 380.48 | 1.1685 | 58 | 10 | 23600 | 72.9 | 24700 | 6920 | 22500 | 1 | 236 | 0.722 | 44366 | 69.69 | 47307 | 15397 | 41609 | 1 | 444.13 | 1.3639 | 43203 | 69.79 | 46038 | 14927 | 40542 | 1 | 432.49 | 1.3282 | 58 | 10 | 32400 | 71.3 | 34200 | 10400 | 30700 | 1 | 324 | 0.996 | 30806 | 72.39 | 32320 | 9317.9 | 29363 | 1 | 308.43 | 0.94722 | 30032 | 72.56 | 31479 | 9000.5 | 28652 | 1 | 300.52 | 0.92292 | 58 | 10 | 27000 | 72.1 | 28400 | 8310 | 25700 | 1 | 270 | 0.831 | 34749 | 71.14 | 36720 | 11232 | 32884 | 1 | 347.75 | 1.068 | 34593 | 71.04 | 36577 | 11237 | 32717 | 1 | 346.34 | 1.0636 | 58 | 10 | 16200 | 77.2 | 16600 | 3580 | 15800 | 1 | 162 | 0.496 | 24300 | 75.58 | 25091 | 6051.5 | 23535 | 1.01 | 244.23 | 1.1224 | 23045 | 75.73 | 23779 | 5681 | 22334 | 1.01 | 231.61 | 1.0644
58 | 12.6 | 45500 | 66.9 | 49500 | 17900 | 41800 | 1 | 455 | 1.4 | 48365 | 67.64 | 52296 | 18397 | 44729 | 1.01 | 486.09 | 2.2338 | 47800 | 67.67 | 51677 | 18165 | 44214 | 1.01 | 480.41 | 2.2077 | 58 | 12.6 | 36800 | 67.7 | 39800 | 14000 | 34000 | 1 | 368 | 1.13 | 43540 | 67.43 | 47152 | 16713 | 40205 | 1.01 | 437.58 | 2.0109 | 46850 | 67.25 | 50802 | 18117 | 43206 | 1.01 | 470.88 | 2.1639 | 58 | 12.6 | 32700 | 71.7 | 34400 | 10300 | 31000 | 1 | 327 | 1 | 46372 | 70.74 | 49121 | 15296 | 43777 | 1.01 | 466.05 | 2.1417 | 45189 | 70.88 | 47827 | 14800 | 42696 | 1.01 | 454.18 | 2.0871 | 58 | 12.6 | 26100 | 64.4 | 29000 | 11300 | 23600 | 1 | 262 | 0.801 | 49531 | 63.71 | 55243 | 21934 | 44409 | 1.01 | 497.81 | 2.2877 | 47519 | 63.83 | 52946 | 20956 | 42649 | 1.01 | 477.59 | 2.1947 | 58 | 12.6 | 46400 | 72.2 | 48700 | 14200 | 44100 | 1 | 464 | 1.42 | 61142 | 71.18 | 64594 | 19721 | 57874 | 1 | 611.57 | 1.8782 | 61438 | 71.18 | 64909 | 19823 | 58152 | 1 | 614.62 | 1.8875 | 58 | 12.6 | 34500 | 72.5 | 36200 | 10400 | 32900 | 1 | 345 | 1.06 | 42690 | 71.56 | 45001 | 13503 | 40499 | 1 | 427.05 | 1.3115 | 45600 | 71.29 | 48143 | 14625 | 43191 | 1 | 456.15 | 1.4008 | 58 | 12.6 | 28400 | 72.4 | 29800 | 8590 | 27000 | 1 | 284 | 0.87 | 52951 | 69.15 | 56661 | 18846 | 49483 | 1 | 529.44 | 1.6259 | 51576 | 69.25 | 55152 | 18270 | 48232 | 1 | 515.71 | 1.5838 | 58 | 12.6 | 38800 | 70.7 | 41200 | 12800 | 36600 | 1 | 388 | 1.19 | 37021 | 71.84 | 38961 | 11537 | 35177 | 1 | 370.48 | 1.1378 | 36102 | 72 | 37960 | 11157 | 34335 | 1 | 361.09 | 1.1089 | 58 | 12.6 | 32400 | 71.5 | 34200 | 10300 | 30800 | 1 | 324 | 0.996 | 41623 | 70.57 | 44136 | 13846 | 39253 | 1 | 416.3 | 1.2785 | 41414 | 70.5 | 43933 | 13821 | 39040 | 1 | 414.33 | 1.2724 | 58 | 12.6 | 19700 | 76.6 | 20300 | 4560 | 19200 | 1 | 197 | 0.604 | 29445 | 74.96 | 30488 | 7638.9 | 28436 | 1.01 | 295.94 | 1.36 | 27930 | 75.11 | 28900 | 7175.5 | 26993 | 1.01 | 280.71 | 1.29
58 | 15.8 | 53900 | 66.6 | 58800 | 21400 | 49500 | 1 | 539 | 1.66 | 57473 | 67.36 | 62273 | 22126 | 53044 | 1.01 | 577.62 | 2.6544 | 56794 | 67.38 | 61524 | 21840 | 52427 | 1.01 | 570.79 | 2.623 | 58 | 15.8 | 43700 | 67.5 | 47300 | 16800 | 40400 | 1 | 438 | 1.34 | 51713 | 67.15 | 56118 | 20083 | 47654 | 1.01 | 519.73 | 2.3884 | 55608 | 66.98 | 60420 | 21747 | 51180 | 1.01 | 558.88 | 2.5683 | 58 | 15.8 | 39200 | 71.1 | 41500 | 12700 | 37100 | 1 | 392 | 1.2 | 55482 | 70.18 | 58978 | 18816 | 52194 | 1.01 | 557.61 | 2.5625 | 54097 | 70.32 | 57454 | 18221 | 50937 | 1.01 | 543.69 | 2.4985 | 58 | 15.8 | 30800 | 64.4 | 34200 | 13300 | 27800 | 1 | 308 | 0.945 | 58275 | 63.66 | 65028 | 25859 | 52223 | 1 | 585.66 | 2.6914 | 55939 | 63.78 | 62358 | 24719 | 50181 | 1.01 | 562.24 | 2.5837 | 58 | 15.8 | 55700 | 71.6 | 58700 | 17500 | 52800 | 1 | 557 | 1.71 | 73265 | 70.6 | 77677 | 24340 | 69104 | 1 | 732.49 | 2.2495 | 73628 | 70.58 | 78068 | 24475 | 69441 | 1 | 736.19 | 2.2609 | 58 | 15.8 | 41500 | 71.9 | 43700 | 12900 | 39400 | 1 | 415 | 1.27 | 51205 | 71.01 | 54153 | 16665 | 48417 | 1 | 512.04 | 1.5725 | 54666 | 70.72 | 57912 | 18045 | 51601 | 1 | 546.48 | 1.6783 | 58 | 15.8 | 34100 | 71.8 | 35900 | 10600 | 32400 | 1 | 341 | 1.05 | 63107 | 68.64 | 67763 | 22988 | 58771 | 1 | 630.83 | 1.9373 | 61467 | 68.74 | 65957 | 22291 | 57283 | 1 | 614.56 | 1.8874 | 58 | 15.8 | 46400 | 70.2 | 49400 | 15800 | 43700 | 1 | 464 | 1.43 | 44425 | 71.3 | 46900 | 14242 | 42080 | 1 | 444.08 | 1.3638 | 43336 | 71.45 | 45711 | 13787 | 41084 | 1 | 433.2 | 1.3304 | 58 | 15.8 | 38900 | 71 | 41100 | 12700 | 36800 | 0.999 | 389 | 1.19 | 49788 | 70.02 | 52976 | 17011 | 46792 | 1 | 497.89 | 1.529 | 49534 | 69.98 | 52720 | 16959 | 46540 | 1 | 495.32 | 1.5211 | 58 | 15.8 | 24000 | 76 | 24700 | 5780 | 23200 | 1 | 240 | 0.735 | 35628 | 74.36 | 36998 | 9605.5 | 34309 | 1.01 | 358.06 | 1.6455 | 33809 | 74.51 | 35083 | 9029.4 | 32581 | 1.01 | 339.81 | 1.5616
58 | 20 | 63900 | 66.3 | 69800 | 25700 | 58500 | 1 | 639 | 1.96 | 68237 | 67.08 | 74084 | 26571 | 62851 | 1.01 | 685.79 | 3.1515 | 67430 | 67.11 | 73193 | 26226 | 62121 | 1.01 | 677.7 | 3.1143 | 58 | 20 | 51900 | 67.2 | 56300 | 20100 | 47800 | 1 | 520 | 1.59 | 61380 | 66.88 | 66742 | 24104 | 56449 | 1 | 616.86 | 2.8347 | 65960 | 66.72 | 71808 | 26074 | 60587 | 1 | 662.88 | 3.0462 | 58 | 20 | 47000 | 70.6 | 49800 | 15600 | 44300 | 0.999 | 470 | 1.44 | 66289 | 69.63 | 70711 | 23074 | 62144 | 1 | 666.21 | 3.0615 | 64655 | 69.77 | 68907 | 22360 | 60665 | 1 | 649.72 | 2.9857 | 58 | 20 | 36300 | 64.4 | 40300 | 15700 | 32800 | 1 | 364 | 1.11 | 68565 | 63.6 | 76548 | 30486 | 61415 | 1 | 689.06 | 3.1665 | 65835 | 63.72 | 73425 | 29151 | 59029 | 1.01 | 661.65 | 3.0406 | 58 | 20 | 66800 | 71.1 | 70600 | 21700 | 63200 | 1 | 668 | 2.05 | 87685 | 70.03 | 93294 | 29946 | 82413 | 1 | 876.68 | 2.6923 | 88074 | 70.02 | 93712 | 30090 | 82774 | 1 | 880.69 | 2.7047 | 58 | 20 | 49800 | 71.4 | 52600 | 15900 | 47200 | 0.999 | 498 | 1.53 | 61333 | 70.44 | 65087 | 20529 | 57795 | 0.999 | 612.91 | 1.8823 | 65418 | 70.19 | 69532 | 22168 | 61548 | 0.999 | 653.79 | 2.0078 | 58 | 20 | 40900 | 71.3 | 43200 | 13100 | 38800 | 1 | 410 | 1.26 | 75106 | 68.14 | 80926 | 27967 | 69705 | 1 | 751.35 | 2.3074 | 73174 | 68.24 | 78788 | 27128 | 67959 | 1 | 731.72 | 2.2471 | 58 | 20 | 55500 | 69.6 | 59200 | 19300 | 52000 | 0.999 | 555 | 1.7 | 53246 | 70.77 | 56393 | 17538 | 50274 | 0.999 | 531.94 | 1.6336 | 51952 | 70.91 | 54976 | 16993 | 49095 | 0.999 | 519.04 | 1.594 | 58 | 20 | 46600 | 70.4 | 49400 | 15600 | 43900 | 0.999 | 465 | 1.43 | 59465 | 69.49 | 63491 | 20838 | 55694 | 0.999 | 594.35 | 1.8253 | 59155 | 69.4 | 63195 | 20813 | 55373 | 0.999 | 591.19 | 1.8156 | 58 | 20 | 29100 | 75.5 | 30000 | 7300 | 28100 | 1 | 291 | 0.892 | 43051 | 73.77 | 44838 | 12034 | 41335 | 1.01 | 432.67 | 1.9883 | 40857 | 73.92 | 42520 | 11314 | 39259 | 1.01 | 410.62 | 1.887
58 | 25.1 | 75700 | 66.1 | 82800 | 30700 | 69200 | 0.999 | 756 | 2.32 | 80975 | 66.82 | 88084 | 31869 | 74440 | 1.01 | 813.84 | 3.7399 | 80020 | 66.85 | 87025 | 31455 | 73578 | 1 | 804.19 | 3.6956 | 58 | 25.1 | 61600 | 67 | 66900 | 24100 | 56700 | 1 | 617 | 1.89 | 72786 | 66.62 | 79298 | 28887 | 66808 | 1 | 731.46 | 3.3614 | 78178 | 66.46 | 85275 | 31224 | 71672 | 1.01 | 785.72 | 3.6107 | 58 | 25.1 | 56200 | 70.1 | 59800 | 19200 | 52800 | 0.999 | 561 | 1.72 | 79143 | 69.11 | 84712 | 28222 | 73941 | 1 | 795.33 | 3.6549 | 77176 | 69.24 | 82536 | 27359 | 72164 | 1 | 775.56 | 3.564 | 58 | 25.1 | 42800 | 64.4 | 47500 | 18500 | 38600 | 1 | 429 | 1.31 | 80686 | 63.55 | 90118 | 35936 | 72242 | 1.01 | 810.91 | 3.7265 | 77499 | 63.66 | 86477 | 34385 | 69453 | 1 | 778.85 | 3.5791 | 58 | 25.1 | 80000 | 70.5 | 84900 | 26700 | 75400 | 1 | 801 | 2.46 | 104740 | 69.47 | 111840 | 36726 | 98093 | 0.999 | 1046.7 | 3.2146 | 105200 | 69.47 | 112340 | 36902 | 98518 | 0.999 | 1051.1 | 3.2281 | 58 | 25.1 | 59700 | 70.8 | 63200 | 19600 | 56400 | 0.999 | 596 | 1.83 | 73345 | 69.91 | 78095 | 25189 | 68884 | 0.999 | 732.63 | 2.25 | 78188 | 69.65 | 83392 | 27190 | 73308 | 0.999 | 780.97 | 2.3984 | 58 | 25.1 | 49000 | 70.8 | 51900 | 16100 | 46300 | 1 | 491 | 1.51 | 89320 | 67.67 | 96561 | 33937 | 82621 | 0.999 | 892.3 | 2.7403 | 87054 | 67.75 | 94060 | 32967 | 80571 | 0.999 | 869.68 | 2.6708 | 58 | 25.1 | 66200 | 69.1 | 70900 | 23600 | 61900 | 0.999 | 662 | 2.03 | 63724 | 70.26 | 67704 | 21527 | 59977 | 0.999 | 636.48 | 1.9547 | 62194 | 70.41 | 66017 | 20857 | 58592 | 0.999 | 621.18 | 1.9077 | 58 | 25.1 | 55700 | 69.9 | 59300 | 19100 | 52300 | 0.998 | 556 | 1.71 | 70942 | 68.98 | 75998 | 25443 | 66223 | 0.999 | 708.4 | 2.1755 | 70559 | 68.9 | 75630 | 25402 | 65827 | 0.999 | 704.55 | 2.1637 | 58 | 25.1 | 35200 | 74.9 | 36500 | 9180 | 34000 | 1 | 353 | 1.08 | 51924 | 73.19 | 54241 | 15015 | 49706 | 1.01 | 521.85 | 2.3981 | 49301 | 73.35 | 51458 | 14127 | 47233 | 1.01 | 495.48 | 2.277
58 | 31.6 | 89600 | 65.8 | 98200 | 36700 | 81700 | 0.998 | 894 | 2.74 | 96027 | 66.56 | 104660 | 38193 | 88105 | 1.01 | 965.16 | 4.4353 | 94890 | 66.6 | 103390 | 37687 | 87085 | 1.01 | 953.76 | 4.3829 | 58 | 31.6 | 73100 | 66.8 | 79500 | 28800 | 67200 | 1 | 731 | 2.24 | 86294 | 66.37 | 94193 | 34591 | 79058 | 1.01 | 867.36 | 3.9859 | 92652 | 66.22 | 101250 | 37362 | 84784 | 1.01 | 931.32 | 4.2798 | 58 | 31.6 | 67200 | 69.6 | 71700 | 23400 | 62900 | 0.996 | 669 | 2.05 | 94339 | 68.6 | 101320 | 34422 | 87835 | 1.01 | 948.2 | 4.3574 | 92040 | 68.73 | 98767 | 33385 | 85772 | 1.01 | 925.12 | 4.2513 | 58 | 31.6 | 50500 | 64.5 | 55900 | 21800 | 45600 | 1 | 505 | 1.55 | 94920 | 63.5 | 106070 | 42358 | 84945 | 1.01 | 954.09 | 4.3845 | 91231 | 63.61 | 101850 | 40552 | 81723 | 1.01 | 916.97 | 4.2139 | 58 | 31.6 | 95700 | 70 | 102000 | 32800 | 89900 | 1 | 958 | 2.93 | 124970 | 68.95 | 133910 | 44884 | 116630 | 0.998 | 1247.6 | 3.8314 | 125540 | 68.95 | 134520 | 45098 | 117160 | 0.998 | 1253.4 | 3.8491 | 58 | 31.6 | 71500 | 70.3 | 75900 | 24100 | 67300 | 0.997 | 713 | 2.19 | 87605 | 69.39 | 93598 | 30844 | 81996 | 0.997 | 873.68 | 2.6831 | 93307 | 69.13 | 99858 | 33240 | 87185 | 0.998 | 930.84 | 2.8587 | 58 | 31.6 | 58700 | 70.3 | 62300 | 19800 | 55300 | 1 | 587 | 1.8 | 106030 | 67.19 | 115030 | 41101 | 97744 | 0.998 | 1058.4 | 3.2503 | 103400 | 67.3 | 112080 | 39908 | 95388 | 0.998 | 1031.9 | 3.1691 | 58 | 31.6 | 79000 | 68.7 | 84800 | 28700 | 73500 | 0.997 | 787 | 2.42 | 76163 | 69.77 | 81170 | 26336 | 71465 | 0.997 | 759.31 | 2.3319 | 74364 | 69.91 | 79183 | 25545 | 69839 | 0.997 | 741.28 | 2.2765 | 58 | 31.6 | 66500 | 69.4 | 71000 | 23400 | 62200 | 0.997 | 663 | 2.04 | 84510 | 68.49 | 90836 | 30986 | 78624 | 0.997 | 842.9 | 2.5886 | 84034 | 68.41 | 90376 | 30924 | 78137 | 0.997 | 838.22 | 2.5742 | 58 | 31.6 | 42600 | 74.3 | 44200 | 11500 | 41000 | 1 | 427 | 1.31 | 62538 | 72.63 | 65527 | 18671 | 59686 | 1 | 628.51 | 2.8883 | 59393 | 72.79 | 62178 | 17574 | 56733 | 1 | 596.89 | 2.743
58 | 39.8 | 106000 | 65.6 | 116000 | 43800 | 96500 | 0.996 | 1060 | 3.24 | 113780 | 66.31 | 124250 | 45716 | 104190 | 1.01 | 1143.8 | 5.2561 | 112440 | 66.35 | 122750 | 45110 | 103000 | 1.01 | 1130.4 | 5.1945 | 58 | 39.8 | 86700 | 66.6 | 94400 | 34500 | 79500 | 0.999 | 866 | 2.65 | 102190 | 66.12 | 111760 | 41368 | 93442 | 1.01 | 1027.2 | 4.7205 | 109680 | 65.98 | 120080 | 44649 | 100180 | 1.01 | 1102.6 | 5.0669 | 58 | 39.8 | 80100 | 69.1 | 85800 | 28600 | 74800 | 0.994 | 797 | 2.45 | 112270 | 68.11 | 121000 | 41864 | 104170 | 1.01 | 1128.7 | 5.1869 | 109580 | 68.24 | 117990 | 40629 | 101770 | 1.01 | 1101.7 | 5.0629 | 58 | 39.8 | 59500 | 64.5 | 66000 | 25600 | 53700 | 1 | 595 | 1.82 | 111670 | 63.43 | 124860 | 49944 | 99883 | 1.01 | 1122.6 | 5.1588 | 107360 | 63.54 | 119920 | 47828 | 96117 | 1.01 | 1079.3 | 4.9596 | 58 | 39.8 | 114000 | 69.4 | 122000 | 40200 | 107000 | 0.998 | 1140 | 3.5 | 148890 | 68.41 | 160110 | 54774 | 138440 | 0.997 | 1484.7 | 4.5596 | 149530 | 68.42 | 160810 | 55006 | 139050 | 0.997 | 1491.4 | 4.5803 | 58 | 39.8 | 85500 | 69.8 | 91100 | 29500 | 80200 | 0.995 | 850 | 2.61 | 104490 | 68.86 | 112030 | 37680 | 97463 | 0.996 | 1040.6 | 3.1957 | 111260 | 68.63 | 119470 | 40546 | 103600 | 0.996 | 1108 | 3.4026 | 58 | 39.8 | 70200 | 69.9 | 74700 | 24200 | 65900 | 1 | 702 | 2.15 | 125790 | 66.78 | 136880 | 49600 | 115600 | 0.997 | 1254 | 3.8512 | 122650 | 66.84 | 133400 | 48231 | 112770 | 0.997 | 1222.6 | 3.7548 | 58 | 39.8 | 94000 | 68.2 | 101000 | 34900 | 87300 | 0.995 | 936 | 2.87 | 90921 | 69.31 | 97189 | 32123 | 85057 | 0.995 | 904.53 | 2.7779 | 88819 | 69.45 | 94858 | 31184 | 83165 | 0.995 | 883.59 | 2.7136 | 58 | 39.8 | 79300 | 68.9 | 85000 | 28500 | 74000 | 0.994 | 789 | 2.42 | 100570 | 68.01 | 108460 | 37658 | 93255 | 0.996 | 1001.3 | 3.0751 | 99982 | 67.94 | 107880 | 37554 | 92661 | 0.995 | 995.21 | 3.0563 | 58 | 39.8 | 51400 | 73.8 | 53600 | 14300 | 49400 | 1 | 514 | 1.58 | 75216 | 72.08 | 79051 | 23145 | 71567 | 1.01 | 756.02 | 3.4743 | 71461 | 72.24 | 75037 | 21797 | 68056 | 1.01 | 718.3 | 3.3009
58 | 50.1 | 125000 | 65.4 | 138000 | 52200 | 114000 | 0.996 | 1250 | 3.83 | 134720 | 66.06 | 147400 | 54671 | 123130 | 1.01 | 1354.4 | 6.2241 | 133170 | 66.1 | 145660 | 53954 | 121750 | 1.01 | 1338.9 | 6.1528 | 58 | 50.1 | 103000 | 66.3 | 112000 | 41200 | 94100 | 0.998 | 1020 | 3.14 | 120940 | 65.87 | 132520 | 49435 | 110380 | 1.01 | 1216 | 5.5881 | 129760 | 65.74 | 142330 | 53319 | 118300 | 1.01 | 1304.6 | 5.9953 | 58 | 50.1 | 95500 | 68.6 | 103000 | 34800 | 88900 | 0.996 | 951 | 2.92 | 133460 | 67.62 | 144330 | 50807 | 123410 | 1.01 | 1341.8 | 6.1663 | 130310 | 67.75 | 140790 | 49331 | 120610 | 1.01 | 1310.2 | 6.021 | 58 | 50.1 | 70200 | 64.5 | 77800 | 30200 | 63400 | 1 | 702 | 2.15 | 131330 | 63.37 | 146920 | 58877 | 117400 | 1.01 | 1320.4 | 6.068 | 126340 | 63.47 | 141200 | 56425 | 113040 | 1.01 | 1270.2 | 5.8371 | 58 | 50.1 | 137000 | 69 | 146000 | 49000 | 127000 | 0.998 | 1360 | 4.17 | 177120 | 67.9 | 191170 | 66648 | 164110 | 0.997 | 1766 | 5.4236 | 177900 | 67.89 | 192020 | 66953 | 164820 | 0.997 | 1773.4 | 5.4462 | 58 | 50.1 | 102000 | 69.4 | 109000 | 36000 | 95500 | 0.996 | 1020 | 3.12 | 124500 | 68.38 | 133920 | 45868 | 115740 | 0.997 | 1240.6 | 3.8101 | 132420 | 68.16 | 142660 | 49254 | 122920 | 0.996 | 1318.7 | 4.0499 | 58 | 50.1 | 83800 | 69.4 | 89500 | 29500 | 78400 | 0.999 | 837 | 2.56 | 149030 | 66.36 | 162680 | 59770 | 136520 | 0.997 | 1485.3 | 4.5613 | 145360 | 66.44 | 158580 | 58093 | 133250 | 0.996 | 1448.2 | 4.4476 | 58 | 50.1 | 112000 | 67.8 | 121000 | 42300 | 103000 | 0.996 | 1110 | 3.42 | 108430 | 68.86 | 116250 | 39112 | 101130 | 0.996 | 1079.9 | 3.3165 | 105970 | 68.98 | 113520 | 38010 | 98917 | 0.996 | 1055.3 | 3.2408 | 58 | 50.1 | 94500 | 68.5 | 102000 | 34700 | 87900 | 0.995 | 941 | 2.89 | 119550 | 67.55 | 129350 | 45657 | 110490 | 0.997 | 1191.4 | 3.6589 | 118820 | 67.48 | 128630 | 45508 | 109760 | 0.997 | 1184.4 | 3.6373 | 58 | 50.1 | 62100 | 73.3 | 64800 | 17800 | 59400 | 1 | 621 | 1.9 | 90372 | 71.55 | 95268 | 28596 | 85729 | 1.01 | 908.55 | 4.1752 | 85870 | 71.72 | 90433 | 26933 | 81537 | 1.01 | 863.33 | 3.9674
58 | 63.1 | 148000 | 65.2 | 163000 | 62200 | 134000 | 0.996 | 1470 | 4.53 | 159420 | 65.81 | 174770 | 65335 | 145420 | 1.01 | 1603 | 7.3665 | 157620 | 65.85 | 172730 | 64480 | 143820 | 1.01 | 1584.9 | 7.2835 | 58 | 63.1 | 122000 | 66.1 | 133000 | 49200 | 111000 | 0.998 | 1210 | 3.72 | 143060 | 65.63 | 157050 | 59035 | 130310 | 1.01 | 1438.3 | 6.6097 | 153450 | 65.5 | 168630 | 63637 | 139630 | 1.01 | 1543.1 | 7.091 | 58 | 63.1 | 114000 | 68.1 | 122000 | 42300 | 105000 | 0.995 | 1130 | 3.47 | 158420 | 67.15 | 171900 | 61506 | 145990 | 1.01 | 1593 | 7.3204 | 154780 | 67.29 | 167800 | 59768 | 142780 | 1.01 | 1556.3 | 7.1519 | 58 | 63.1 | 82800 | 64.6 | 91700 | 35600 | 74800 | 1 | 829 | 2.54 | 154460 | 63.29 | 172920 | 69436 | 137970 | 1.01 | 1553 | 7.1367 | 148590 | 63.39 | 166200 | 66556 | 132850 | 1.01 | 1494 | 6.8657 | 58 | 63.1 | 163000 | 68.5 | 175000 | 59600 | 151000 | 0.998 | 1620 | 4.97 | 210470 | 67.38 | 228000 | 80933 | 194290 | 0.996 | 2095.4 | 6.435 | 211380 | 67.38 | 228990 | 81291 | 195120 | 0.996 | 2104.3 | 6.4625 | 58 | 63.1 | 122000 | 68.9 | 131000 | 43900 | 114000 | 0.995 | 1210 | 3.72 | 148120 | 67.94 | 159830 | 55639 | 137280 | 0.995 | 1473.7 | 4.5259 | 157420 | 67.69 | 170160 | 59749 | 145650 | 0.995 | 1567 | 4.8123 | 58 | 63.1 | 100000 | 69 | 107000 | 35900 | 93300 | 0.997 | 997 | 3.06 | 176430 | 65.94 | 193220 | 71923 | 161110 | 0.996 | 1757.6 | 5.3977 | 172120 | 66.03 | 188360 | 69912 | 157280 | 0.996 | 1714.4 | 5.265 | 58 | 63.1 | 133000 | 67.4 | 144000 | 51100 | 123000 | 0.996 | 1320 | 4.06 | 129150 | 68.46 | 138840 | 47412 | 120130 | 0.996 | 1285.8 | 3.9487 | 126260 | 68.54 | 135660 | 46185 | 117510 | 0.995 | 1256.9 | 3.8599 | 58 | 63.1 | 112000 | 68 | 121000 | 42100 | 104000 | 0.995 | 1120 | 3.44 | 141930 | 67.14 | 154020 | 55132 | 130780 | 0.996 | 1414 | 4.3424 | 141040 | 67.08 | 153130 | 54921 | 129910 | 0.995 | 1403.2 | 4.3094 | 58 | 63.1 | 74800 | 72.8 | 78300 | 22100 | 71400 | 1 | 748 | 2.29 | 108390 | 71.03 | 114610 | 35236 | 102500 | 1.01 | 1089.7 | 5.0076 | 103040 | 71.2 | 108840 | 33203 | 97541 | 1.01 | 1036 | 4.7607
58 | 79.4 | 175000 | 64.9 | 193000 | 74100 | 158000 | 0.995 | 1740 | 5.34 | 188570 | 65.55 | 207140 | 78042 | 171660 | 1.01 | 1896.1 | 8.7134 | 186430 | 65.6 | 204710 | 77005 | 169780 | 1.01 | 1874.5 | 8.6144 | 58 | 79.4 | 144000 | 65.9 | 158000 | 58800 | 132000 | 0.998 | 1440 | 4.41 | 169100 | 65.38 | 186010 | 70450 | 153730 | 1.01 | 1700.2 | 7.8132 | 181330 | 65.26 | 199660 | 75890 | 164690 | 1.01 | 1823.3 | 8.3789 | 58 | 79.4 | 135000 | 67.7 | 146000 | 51300 | 125000 | 0.995 | 1350 | 4.13 | 187830 | 66.69 | 204530 | 74322 | 172500 | 1.01 | 1888.6 | 8.679 | 183580 | 66.83 | 199700 | 72245 | 168770 | 1.01 | 1845.9 | 8.4827 | 58 | 79.4 | 97700 | 64.6 | 108000 | 42000 | 88300 | 0.998 | 976 | 2.99 | 181590 | 63.2 | 203450 | 81889 | 162080 | 1.01 | 1825.9 | 8.3908 | 174760 | 63.29 | 195620 | 78537 | 156110 | 1.01 | 1757.1 | 8.0745 | 58 | 79.4 | 194000 | 68 | 209000 | 72500 | 180000 | 0.998 | 1930 | 5.92 | 249840 | 66.88 | 271660 | 98106 | 229780 | 0.995 | 2485.5 | 7.6332 | 250880 | 66.88 | 272790 | 98519 | 230730 | 0.995 | 2496 | 7.6654 | 58 | 79.4 | 145000 | 68.5 | 156000 | 53200 | 135000 | 0.994 | 1440 | 4.43 | 175960 | 67.46 | 190520 | 67456 | 162520 | 0.996 | 1751.8 | 5.38 | 186960 | 67.22 | 202770 | 72380 | 172380 | 0.994 | 1859.2 | 5.7096 | 58 | 79.4 | 119000 | 68.5 | 128000 | 43600 | 111000 | 0.997 | 1190 | 3.64 | 208640 | 65.54 | 229210 | 86390 | 189910 | 0.995 | 2076.8 | 6.3781 | 203550 | 65.63 | 223460 | 83990 | 185410 | 0.995 | 2026.1 | 6.2224 | 58 | 79.4 | 158000 | 67 | 171000 | 61700 | 145000 | 0.995 | 1570 | 4.82 | 153640 | 68.05 | 165650 | 57436 | 142500 | 0.995 | 1528.1 | 4.6929 | 150270 | 68.16 | 161890 | 55901 | 139480 | 0.994 | 1494.2 | 4.5887 | 58 | 79.4 | 134000 | 67.6 | 145000 | 50900 | 124000 | 0.995 | 1330 | 4.09 | 168310 | 66.72 | 183230 | 66512 | 154610 | 0.995 | 1675.2 | 5.1446 | 167210 | 66.64 | 182140 | 66301 | 153500 | 0.995 | 1664.2 | 5.1108 | 58 | 79.4 | 90000 | 72.3 | 94500 | 27400 | 85800 | 0.998 | 898 | 2.75 | 129810 | 70.51 | 137700 | 43303 | 122370 | 1.01 | 1305.2 | 5.9979 | 123480 | 70.69 | 130830 | 40824 | 116530 | 1.01 | 1241.5 | 5.7051
58 | 100 | 206000 | 64.7 | 228000 | 88200 | 187000 | 0.995 | 2050 | 6.31 | 222880 | 65.3 | 245330 | 93147 | 202480 | 1.01 | 2241 | 10.298 | 220400 | 65.35 | 242500 | 91923 | 200320 | 1.01 | 2216.1 | 10.184 | 58 | 100 | 171000 | 65.7 | 187000 | 70200 | 156000 | 0.998 | 1700 | 5.22 | 199760 | 65.13 | 220180 | 84019 | 181230 | 1.01 | 2008.5 | 9.2297 | 214120 | 65.02 | 236220 | 90431 | 194090 | 1.01 | 2152.9 | 9.8935 | 58 | 100 | 161000 | 67.3 | 174000 | 62000 | 148000 | 0.994 | 1600 | 4.91 | 222450 | 66.24 | 243060 | 89638 | 203590 | 1.01 | 2236.6 | 10.278 | 217530 | 66.37 | 237430 | 87183 | 199290 | 1.01 | 2187.1 | 10.05 | 58 | 100 | 115000 | 64.6 | 128000 | 49500 | 104000 | 0.998 | 1150 | 3.53 | 213420 | 63.09 | 239330 | 96587 | 190310 | 1.01 | 2145.8 | 9.8608 | 205430 | 63.19 | 230180 | 92663 | 183340 | 1.01 | 2065.4 | 9.4916 | 58 | 100 | 230000 | 67.5 | 249000 | 88000 | 213000 | 0.998 | 2300 | 7.03 | 296080 | 66.39 | 323130 | 118580 | 271300 | 0.994 | 2943.8 | 9.0406 | 297310 | 66.39 | 324460 | 119060 | 272430 | 0.994 | 2955.9 | 9.0779 | 58 | 100 | 173000 | 68 | 186000 | 64600 | 160000 | 0.994 | 1720 | 5.27 | 208900 | 67.02 | 226910 | 81569 | 192310 | 0.994 | 2076.7 | 6.3778 | 221770 | 66.77 | 241330 | 87456 | 203800 | 0.995 | 2206.6 | 6.7767 | 58 | 100 | 142000 | 68.1 | 153000 | 52800 | 132000 | 0.998 | 1420 | 4.34 | 246430 | 65.16 | 271560 | 103540 | 223630 | 0.995 | 2450.8 | 7.5265 | 240520 | 65.25 | 264840 | 100690 | 218420 | 0.994 | 2391.7 | 7.3449 | 58 | 100 | 187000 | 66.6 | 204000 | 74300 | 172000 | 0.994 | 1860 | 5.7 | 182680 | 67.66 | 197510 | 69446 | 168970 | 0.995 | 1817.1 | 5.5804 | 178680 | 67.76 | 193040 | 67637 | 165380 | 0.994 | 1776.9 | 5.4569 | 58 | 100 | 159000 | 67.2 | 172000 | 61500 | 146000 | 0.994 | 1580 | 4.85 | 199390 | 66.31 | 217730 | 80108 | 182580 | 0.994 | 1982.3 | 6.0879 | 198010 | 66.24 | 216350 | 79790 | 181220 | 0.994 | 1968.8 | 6.0463 | 58 | 100 | 108000 | 71.8 | 114000 | 33700 | 103000 | 0.998 | 1080 | 3.31 | 155260 | 70.01 | 165220 | 53089 | 145910 | 1.01 | 1561.2 | 7.1742 | 147730 | 70.2 | 157020 | 50046 | 139000 | 1.01 | 1485.2 | 6.8251
70 | 0.1 | 164 | 83.6 | 165 | 18.2 | 163 | 0.97 | 1.59 | 0.00489 | 170.46 | 84.06 | 171.38 | 17.654 | 169.54 | 1 | 1.7122 | 0.0078682 | 168.1 | 84.09 | 169 | 17.306 | 167.21 | 1 | 1.6884 | 0.0077589 | 70 | 0.1 | 135 | 83.7 | 135 | 14.7 | 134 | 1 | 1.35 | 0.00412 | 158.3 | 83.65 | 159.28 | 17.52 | 157.33 | 1 | 1.5898 | 0.0073059 | 171.31 | 83.65 | 172.37 | 18.934 | 170.26 | 1 | 1.7213 | 0.0079102 | 70 | 0.1 | 69 | 88.8 | 69 | 1.45 | 69 | 0.992 | 0.685 | 0.0021 | 101.39 | 88.6 | 101.42 | 2.4841 | 101.36 | 1 | 1.0184 | 0.00468 | 98.218 | 88.58 | 98.248 | 2.4334 | 98.188 | 1 | 0.98642 | 0.004533 | 70 | 0.1 | 163 | 75.9 | 168 | 39.5 | 158 | 1 | 1.63 | 0.00499 | 297.39 | 75.59 | 307.05 | 74.008 | 288.03 | 1 | 2.9871 | 0.013727 | 282.07 | 75.8 | 290.96 | 69.198 | 273.45 | 1 | 2.8333 | 0.01302 | 70 | 0.1 | 93.4 | 88.9 | 93.4 | 1.81 | 93.4 | 1 | 0.935 | 0.00286 | 125.1 | 88.55 | 125.14 | 3.1737 | 125.06 | 0.993 | 1.2418 | 0.0038136 | 124.89 | 88.65 | 124.93 | 2.9342 | 124.86 | 0.993 | 1.24 | 0.003808 | 70 | 0.1 | 70.4 | 88.7 | 70.4 | 1.56 | 70.3 | 0.992 | 0.698 | 0.00214 | 89.382 | 88.41 | 89.416 | 2.4784 | 89.347 | 0.989 | 0.88395 | 0.0027147 | 95.73 | 88.55 | 95.761 | 2.4267 | 95.699 | 0.989 | 0.94652 | 0.0029068 | 70 | 0.1 | 64 | 88.8 | 64.1 | 1.32 | 64 | 1 | 0.641 | 0.00196 | 128.27 | 87.95 | 128.35 | 4.5928 | 128.19 | 0.991 | 1.2716 | 0.0039053 | 124.52 | 88 | 124.59 | 4.3497 | 124.44 | 0.992 | 1.235 | 0.0037928 | 70 | 0.1 | 86.7 | 88.5 | 86.7 | 2.3 | 86.6 | 0.99 | 0.858 | 0.00263 | 79.192 | 88.84 | 79.209 | 1.6068 | 79.176 | 0.991 | 0.78453 | 0.0024093 | 76.812 | 88.88 | 76.827 | 1.5029 | 76.797 | 0.992 | 0.76171 | 0.0023393 | 70 | 0.1 | 68.4 | 88.7 | 68.5 | 1.58 | 68.4 | 0.993 | 0.68 | 0.00209 | 90.175 | 88.55 | 90.204 | 2.2777 | 90.146 | 0.99 | 0.89241 | 0.0027406 | 89.916 | 88.51 | 89.946 | 2.3419 | 89.885 | 0.989 | 0.88938 | 0.0027313 | 70 | 0.1 | 35.1 | 89.6 | 35.1 | 0.253 | 35.1 | 1 | 0.351 | 0.00108 | 54.569 | 89.34 | 54.573 | 0.63211 | 54.565 | 1 | 0.54812 | 0.0025188 | 51.799 | 89.4 | 51.802 | 0.54532 | 51.796 | 1 | 0.52045 | 0.0023917
70 | 0.126 | 204 | 83 | 206 | 25 | 203 | 1.01 | 2.06 | 0.00631 | 212.02 | 83.43 | 213.42 | 24.243 | 210.63 | 1 | 2.1305 | 0.0097908 | 208.76 | 83.46 | 210.13 | 23.767 | 207.4 | 1 | 2.0978 | 0.0096403 | 70 | 0.126 | 167 | 83.1 | 168 | 20 | 166 | 1 | 1.67 | 0.00511 | 197.08 | 83.04 | 198.54 | 23.873 | 195.62 | 1 | 1.9805 | 0.0091014 | 211.65 | 83.03 | 213.22 | 25.691 | 210.08 | 1 | 2.127 | 0.0097746 | 70 | 0.126 | 87 | 88.5 | 87 | 2.2 | 87 | 1.01 | 0.875 | 0.00269 | 127.2 | 88.33 | 127.26 | 3.6987 | 127.15 | 1 | 1.2783 | 0.0058744 | 123.53 | 88.32 | 123.58 | 3.6177 | 123.47 | 1 | 1.2413 | 0.0057043 | 70 | 0.126 | 198 | 75.2 | 205 | 50.5 | 191 | 1 | 1.98 | 0.00606 | 359.79 | 74.87 | 372.72 | 93.93 | 347.32 | 1 | 3.6157 | 0.016616 | 342.17 | 75.07 | 354.13 | 88.169 | 330.62 | 1 | 3.4385 | 0.015801 | 70 | 0.126 | 117 | 88.6 | 117 | 2.82 | 117 | 1 | 1.17 | 0.0036 | 157.51 | 88.29 | 157.58 | 4.7136 | 157.44 | 1.01 | 1.5845 | 0.0048661 | 157.18 | 88.38 | 157.24 | 4.4487 | 157.12 | 1.01 | 1.5816 | 0.0048572 | 70 | 0.126 | 88.6 | 88.5 | 88.7 | 2.33 | 88.6 | 1.01 | 0.892 | 0.00274 | 112.58 | 88.23 | 112.64 | 3.4776 | 112.53 | 1.01 | 1.1346 | 0.0034843 | 120.48 | 88.27 | 120.54 | 3.629 | 120.43 | 1.01 | 1.213 | 0.0037252 | 70 | 0.126 | 80.5 | 88.5 | 80.5 | 2.04 | 80.4 | 1 | 0.805 | 0.00247 | 161.38 | 87.59 | 161.52 | 6.7892 | 161.24 | 1.01 | 1.6234 | 0.0049856 | 156.48 | 87.63 | 156.62 | 6.4651 | 156.35 | 1.01 | 1.5752 | 0.0048375 | 70 | 0.126 | 109 | 88.2 | 109 | 3.44 | 109 | 1.01 | 1.1 | 0.00337 | 99.696 | 88.62 | 99.725 | 2.4025 | 99.667 | 1.01 | 1.0054 | 0.0030876 | 96.752 | 88.61 | 96.781 | 2.3421 | 96.724 | 1.01 | 0.97511 | 0.0029946 | 70 | 0.126 | 86.1 | 88.4 | 86.2 | 2.35 | 86.1 | 1.01 | 0.867 | 0.00266 | 113.55 | 88.26 | 113.6 | 3.4472 | 113.49 | 1.01 | 1.143 | 0.0035103 | 113.27 | 88.23 | 113.33 | 3.5024 | 113.22 | 1.01 | 1.141 | 0.0035039 | 70 | 0.126 | 44.1 | 89.5 | 44.1 | 0.41 | 44.1 | 1 | 0.441 | 0.00135 | 68.585 | 89.22 | 68.591 | 0.93945 | 68.578 | 1 | 0.68925 | 0.0031674 | 65.122 | 89.3 | 65.127 | 0.79451 | 65.117 | 1.01 | 0.65451 | 0.0030078
70 | 0.158 | 253 | 82.3 | 255 | 33.9 | 251 | 1.01 | 2.54 | 0.00781 | 262.11 | 82.79 | 264.2 | 32.888 | 260.04 | 1.01 | 2.6344 | 0.012106 | 258.93 | 82.81 | 260.98 | 32.387 | 256.89 | 1.01 | 2.6022 | 0.011958 | 70 | 0.158 | 207 | 82.5 | 209 | 27.2 | 205 | 1 | 2.07 | 0.00634 | 243.04 | 82.41 | 245.19 | 32.105 | 240.91 | 1.01 | 2.4426 | 0.011225 | 262.13 | 82.36 | 264.47 | 34.846 | 259.8 | 1.01 | 2.6344 | 0.012106 | 70 | 0.158 | 109 | 88.3 | 110 | 3.26 | 109 | 1.01 | 1.1 | 0.00338 | 159.96 | 88.01 | 160.06 | 5.5517 | 159.86 | 1.01 | 1.6076 | 0.0073878 | 155.13 | 88 | 155.23 | 5.4162 | 155.04 | 1.01 | 1.5591 | 0.0071648 | 70 | 0.158 | 240 | 74.5 | 249 | 64 | 231 | 1 | 2.4 | 0.00735 | 435.76 | 74.14 | 453.01 | 119.1 | 419.16 | 1.01 | 4.3797 | 0.020126 | 414.94 | 74.36 | 430.89 | 111.86 | 399.58 | 1.01 | 4.1704 | 0.019165 | 70 | 0.158 | 148 | 88.4 | 148 | 4.16 | 147 | 1 | 1.48 | 0.00452 | 198.03 | 88 | 198.15 | 6.9251 | 197.91 | 1.01 | 1.9968 | 0.0061323 | 197.63 | 88.09 | 197.74 | 6.5933 | 197.52 | 1.01 | 1.9936 | 0.0061225 | 70 | 0.158 | 111 | 88.2 | 111 | 3.45 | 111 | 1.01 | 1.12 | 0.00344 | 141.54 | 87.94 | 141.63 | 5.0901 | 141.45 | 1.01 | 1.4244 | 0.0043744 | 151.49 | 87.97 | 151.58 | 5.3674 | 151.39 | 1.01 | 1.5274 | 0.0046908 | 70 | 0.158 | 101 | 88.3 | 101 | 3.01 | 101 | 1 | 1.01 | 0.0031 | 202.45 | 87.17 | 202.7 | 9.9887 | 202.21 | 1.01 | 2.0382 | 0.0062596 | 196.56 | 87.23 | 196.79 | 9.4946 | 196.33 | 1.01 | 1.98 | 0.0060808 | 70 | 0.158 | 137 | 87.9 | 137 | 5.09 | 137 | 1.01 | 1.38 | 0.00424 | 125.26 | 88.34 | 125.32 | 3.6386 | 125.21 | 1.01 | 1.2609 | 0.0038723 | 121.81 | 88.35 | 121.86 | 3.5103 | 121.76 | 1.01 | 1.2266 | 0.0037669 | 70 | 0.158 | 108 | 88.1 | 108 | 3.51 | 108 | 1.01 | 1.09 | 0.00335 | 142.82 | 87.94 | 142.91 | 5.1364 | 142.72 | 1.01 | 1.4399 | 0.0044219 | 142.44 | 87.9 | 142.54 | 5.2295 | 142.35 | 1.01 | 1.4355 | 0.0044084 | 70 | 0.158 | 55.5 | 89.3 | 55.5 | 0.656 | 55.5 | 1 | 0.555 | 0.0017 | 86.189 | 89.07 | 86.201 | 1.406 | 86.178 | 1.01 | 0.86626 | 0.0039808 | 82.029 | 89.19 | 82.037 | 1.1642 | 82.021 | 1.01 | 0.82441 | 0.0037885
70 | 0.2 | 313 | 81.6 | 316 | 45.7 | 309 | 1.01 | 3.14 | 0.00965 | 324.53 | 82.13 | 327.62 | 44.446 | 321.47 | 1.01 | 3.2618 | 0.014989 | 320.03 | 82.15 | 323.06 | 43.732 | 317.02 | 1.01 | 3.2164 | 0.014781 | 70 | 0.2 | 256 | 81.8 | 258 | 36.4 | 253 | 1 | 2.56 | 0.00784 | 299.57 | 81.76 | 302.7 | 42.919 | 296.48 | 1.01 | 3.011 | 0.013837 | 324.43 | 81.69 | 327.88 | 46.917 | 321.02 | 1 | 3.2605 | 0.014983 | 70 | 0.2 | 138 | 88 | 138 | 4.88 | 137 | 1.01 | 1.38 | 0.00425 | 200.92 | 87.67 | 201.09 | 8.1708 | 200.75 | 1.01 | 2.0193 | 0.0092798 | 194.82 | 87.67 | 194.98 | 7.9053 | 194.66 | 1.01 | 1.958 | 0.0089979 | 70 | 0.2 | 291 | 73.9 | 302 | 80.8 | 279 | 1 | 2.91 | 0.0089 | 526.23 | 73.45 | 548.97 | 149.91 | 504.42 | 1.01 | 5.2888 | 0.024304 | 501.23 | 73.66 | 522.33 | 141.04 | 480.98 | 1.01 | 5.0374 | 0.023149 | 70 | 0.2 | 185 | 88.1 | 185 | 6.17 | 185 | 1 | 1.85 | 0.00567 | 248.79 | 87.67 | 249 | 10.125 | 248.58 | 1.01 | 2.5021 | 0.007684 | 248.33 | 87.75 | 248.52 | 9.7277 | 248.14 | 1.01 | 2.4961 | 0.0076656 | 70 | 0.2 | 140 | 87.9 | 140 | 5.09 | 140 | 1.01 | 1.41 | 0.00432 | 177.56 | 87.69 | 177.7 | 7.1579 | 177.41 | 1.01 | 1.7881 | 0.0054913 | 190.1 | 87.62 | 190.27 | 7.897 | 189.94 | 1.01 | 1.9114 | 0.0058701 | 70 | 0.2 | 127 | 88 | 127 | 4.49 | 127 | 1 | 1.27 | 0.00388 | 253.62 | 86.73 | 254.04 | 14.485 | 253.21 | 1.01 | 2.5555 | 0.0078481 | 246.24 | 86.78 | 246.63 | 13.85 | 245.85 | 1.01 | 2.4791 | 0.0076136 | 70 | 0.2 | 172 | 87.5 | 172 | 7.5 | 172 | 1.01 | 1.73 | 0.00532 | 157.4 | 88.02 | 157.49 | 5.4356 | 157.31 | 1.01 | 1.5856 | 0.0048696 | 153.05 | 88.04 | 153.14 | 5.2289 | 152.96 | 1.01 | 1.5407 | 0.0047314 | 70 | 0.2 | 136 | 87.8 | 136 | 5.13 | 136 | 1.01 | 1.37 | 0.00419 | 179.39 | 87.57 | 179.55 | 7.5982 | 179.23 | 1.01 | 1.8042 | 0.0055409 | 178.86 | 87.52 | 179.02 | 7.726 | 178.69 | 1.01 | 1.8 | 0.0055278 | 70 | 0.2 | 69.6 | 89.2 | 69.6 | 0.948 | 69.6 | 1 | 0.696 | 0.00213 | 108.53 | 88.89 | 108.55 | 2.107 | 108.51 | 1 | 1.0907 | 0.0050121 | 103.12 | 88.95 | 103.14 | 1.8899 | 103.11 | 1 | 1.0364 | 0.0047626
70 | 0.251 | 385 | 80.9 | 390 | 61 | 381 | 1.01 | 3.88 | 0.0119 | 399.96 | 81.46 | 404.44 | 59.361 | 395.53 | 1.01 | 4.0198 | 0.018473 | 394.81 | 81.48 | 399.22 | 58.479 | 390.46 | 1.01 | 3.968 | 0.018235 | 70 | 0.251 | 316 | 81.1 | 320 | 48.7 | 312 | 1 | 3.16 | 0.00967 | 370.15 | 81.11 | 374.66 | 57.233 | 365.7 | 1 | 3.72 | 0.017095 | 400.63 | 81 | 405.61 | 62.637 | 395.7 | 1.01 | 4.0264 | 0.018503 | 70 | 0.251 | 173 | 87.6 | 173 | 7.2 | 172 | 1.01 | 1.74 | 0.00534 | 250.7 | 87.29 | 250.98 | 11.843 | 250.42 | 1 | 2.5195 | 0.011578 | 244.57 | 87.32 | 244.84 | 11.449 | 244.31 | 1.01 | 2.4581 | 0.011296 | 70 | 0.251 | 351 | 73.2 | 367 | 101 | 336 | 1 | 3.51 | 0.0108 | 635.26 | 72.78 | 665.06 | 188.03 | 606.79 | 1.01 | 6.3847 | 0.02934 | 604.93 | 72.98 | 632.63 | 177.06 | 578.44 | 1.01 | 6.0797 | 0.027939 | 70 | 0.251 | 232 | 87.8 | 233 | 8.98 | 232 | 1 | 2.32 | 0.00712 | 311.97 | 87.31 | 312.31 | 14.637 | 311.63 | 1.01 | 3.1438 | 0.0096547 | 311.17 | 87.39 | 311.5 | 14.184 | 310.85 | 1.01 | 3.1352 | 0.0096282 | 70 | 0.251 | 175 | 87.6 | 176 | 7.44 | 175 | 1.01 | 1.76 | 0.00542 | 222.64 | 87.32 | 222.89 | 10.406 | 222.4 | 1.01 | 2.2413 | 0.0068831 | 238.42 | 87.24 | 238.69 | 11.462 | 238.14 | 1.01 | 2.401 | 0.0073735 | 70 | 0.251 | 159 | 87.6 | 159 | 6.56 | 159 | 1 | 1.59 | 0.00487 | 317.27 | 86.24 | 317.95 | 20.811 | 316.58 | 1.01 | 3.1923 | 0.0098036 | 308.17 | 86.29 | 308.82 | 19.926 | 307.53 | 1.01 | 3.1018 | 0.0095257 | 70 | 0.251 | 216 | 87.1 | 216 | 10.9 | 215 | 1.01 | 2.17 | 0.00667 | 197.57 | 87.66 | 197.74 | 8.0551 | 197.41 | 1.01 | 1.9896 | 0.0061101 | 192.22 | 87.68 | 192.38 | 7.7838 | 192.07 | 1.01 | 1.9341 | 0.0059397 | 70 | 0.251 | 170 | 87.5 | 171 | 7.51 | 170 | 1.01 | 1.71 | 0.00527 | 224.87 | 87.18 | 225.14 | 11.07 | 224.6 | 1.01 | 2.2659 | 0.0069587 | 224.25 | 87.13 | 224.53 | 11.235 | 223.96 | 1.01 | 2.2582 | 0.0069352 | 70 | 0.251 | 87.5 | 89.1 | 87.5 | 1.43 | 87.5 | 1 | 0.875 | 0.00268 | 136.42 | 88.68 | 136.45 | 3.1507 | 136.38 | 1 | 1.371 | 0.0063002 | 129.55 | 88.77 | 129.58 | 2.7862 | 129.52 | 1.01 | 1.3021 | 0.0059835
70 | 0.316 | 474 | 80.2 | 481 | 80.6 | 467 | 1.01 | 4.77 | 0.0146 | 492.74 | 80.78 | 499.18 | 78.92 | 486.38 | 1.01 | 4.9524 | 0.022758 | 486.27 | 80.8 | 492.61 | 77.749 | 480.02 | 1.01 | 4.8873 | 0.022459 | 70 | 0.316 | 388 | 80.5 | 394 | 64.3 | 383 | 1 | 3.88 | 0.0119 | 456.19 | 80.43 | 462.63 | 75.856 | 449.84 | 1.01 | 4.5849 | 0.02107 | 492.88 | 80.33 | 499.98 | 82.757 | 485.88 | 1.01 | 4.9536 | 0.022764 | 70 | 0.316 | 216 | 87.2 | 217 | 10.4 | 216 | 1.01 | 2.18 | 0.00669 | 314.1 | 86.88 | 314.57 | 17.08 | 313.64 | 1.01 | 3.1571 | 0.014508 | 306.16 | 86.9 | 306.61 | 16.577 | 305.71 | 1.01 | 3.0769 | 0.01414 | 70 | 0.316 | 424 | 72.6 | 444 | 127 | 404 | 1 | 4.24 | 0.013 | 766.04 | 72.14 | 804.84 | 234.97 | 729.12 | 1.01 | 7.6992 | 0.035381 | 728.27 | 72.36 | 764.2 | 220.68 | 694.03 | 1.01 | 7.3196 | 0.033637 | 70 | 0.316 | 292 | 87.4 | 292 | 13.2 | 291 | 1 | 2.92 | 0.00893 | 390.73 | 86.92 | 391.29 | 20.968 | 390.16 | 1.01 | 3.9339 | 0.012081 | 390.25 | 86.98 | 390.79 | 20.569 | 389.7 | 1.01 | 3.9264 | 0.012058 | 70 | 0.316 | 220 | 87.2 | 220 | 10.7 | 219 | 1.01 | 2.21 | 0.00679 | 278.85 | 86.93 | 279.25 | 14.918 | 278.45 | 1.01 | 2.8083 | 0.0086244 | 298.5 | 86.84 | 298.95 | 16.453 | 298.04 | 1.01 | 3.0064 | 0.0092329 | 70 | 0.316 | 199 | 87.2 | 200 | 9.66 | 199 | 1 | 1.99 | 0.00611 | 396.25 | 85.72 | 397.36 | 29.555 | 395.15 | 1.01 | 3.9868 | 0.012244 | 384.89 | 85.78 | 385.93 | 28.33 | 383.84 | 1.01 | 3.874 | 0.011897 | 70 | 0.316 | 270 | 86.7 | 270 | 15.7 | 269 | 1.01 | 2.71 | 0.00834 | 247.61 | 87.27 | 247.89 | 11.777 | 247.33 | 1.01 | 2.4929 | 0.0076559 | 240.98 | 87.31 | 241.25 | 11.318 | 240.71 | 1.01 | 2.4272 | 0.007454 | 70 | 0.316 | 213 | 87.1 | 213 | 10.8 | 213 | 1.01 | 2.15 | 0.00659 | 281.56 | 86.74 | 282.02 | 15.997 | 281.11 | 1.01 | 2.8354 | 0.0087077 | 280.77 | 86.69 | 281.24 | 16.19 | 280.31 | 1.01 | 2.8274 | 0.008683 | 70 | 0.316 | 110 | 88.9 | 110 | 2.14 | 110 | 1 | 1.1 | 0.00337 | 171.35 | 88.44 | 171.41 | 4.6705 | 171.29 | 1.01 | 1.7222 | 0.0079144 | 162.62 | 88.53 | 162.67 | 4.1594 | 162.56 | 1.01 | 1.6343 | 0.0075105
70 | 0.398 | 582 | 79.5 | 592 | 106 | 572 | 1.01 | 5.85 | 0.018 | 606.46 | 80.09 | 615.63 | 104.33 | 597.41 | 1.01 | 6.0953 | 0.02801 | 598.27 | 80.13 | 607.25 | 102.53 | 589.42 | 1.01 | 6.0129 | 0.027632 | 70 | 0.398 | 477 | 79.8 | 484 | 84.3 | 469 | 1 | 4.77 | 0.0146 | 560.61 | 79.77 | 569.68 | 99.592 | 551.7 | 1.01 | 5.6344 | 0.025892 | 604.51 | 79.65 | 614.5 | 108.56 | 594.69 | 1.01 | 6.0757 | 0.02792 | 70 | 0.398 | 271 | 86.8 | 271 | 15.1 | 270 | 1.01 | 2.73 | 0.00838 | 392.46 | 86.44 | 393.22 | 24.382 | 391.7 | 1 | 3.9441 | 0.018125 | 382.84 | 86.47 | 383.57 | 23.598 | 382.11 | 1.01 | 3.8477 | 0.017682 | 70 | 0.398 | 510 | 72 | 536 | 158 | 485 | 1 | 5.1 | 0.0156 | 920.06 | 71.54 | 969.97 | 291.32 | 872.72 | 1.01 | 9.247 | 0.042494 | 875.89 | 71.73 | 922.37 | 274.55 | 831.75 | 1.01 | 8.8031 | 0.040454 | 70 | 0.398 | 365 | 87 | 366 | 19.1 | 365 | 1 | 3.65 | 0.0112 | 488.85 | 86.49 | 489.76 | 29.897 | 487.93 | 1.01 | 4.9219 | 0.015116 | 487.32 | 86.56 | 488.19 | 29.224 | 486.44 | 1.01 | 4.9085 | 0.015074 | 70 | 0.398 | 275 | 86.8 | 275 | 15.3 | 274 | 1.01 | 2.77 | 0.0085 | 348.63 | 86.5 | 349.28 | 21.293 | 347.98 | 1.01 | 3.5115 | 0.010784 | 373.15 | 86.41 | 373.88 | 23.368 | 372.41 | 1.01 | 3.7578 | 0.01154 | 70 | 0.398 | 250 | 86.8 | 250 | 13.9 | 249 | 1 | 2.5 | 0.00764 | 494.15 | 85.19 | 495.9 | 41.44 | 492.41 | 1.01 | 4.9746 | 0.015277 | 479.9 | 85.25 | 481.55 | 39.704 | 478.26 | 1.01 | 4.8314 | 0.014837 | 70 | 0.398 | 337 | 86.2 | 338 | 22.2 | 336 | 1.01 | 3.39 | 0.0104 | 309.87 | 86.85 | 310.34 | 17.024 | 309.4 | 1.01 | 3.1213 | 0.0095858 | 301.71 | 86.87 | 302.16 | 16.451 | 301.26 | 1.01 | 3.0384 | 0.0093311 | 70 | 0.398 | 267 | 86.7 | 267 | 15.4 | 266 | 1.01 | 2.68 | 0.00824 | 352.13 | 86.29 | 352.87 | 22.796 | 351.39 | 1.01 | 3.5455 | 0.010889 | 350.87 | 86.24 | 351.63 | 22.984 | 350.12 | 1.01 | 3.5339 | 0.010853 | 70 | 0.398 | 138 | 88.6 | 138 | 3.25 | 138 | 1 | 1.38 | 0.00423 | 215.02 | 88.18 | 215.13 | 6.8461 | 214.91 | 1.01 | 2.161 | 0.0099306 | 204.24 | 88.26 | 204.33 | 6.1969 | 204.14 | 1.01 | 2.0526 | 0.0094325
70 | 0.501 | 712 | 78.8 | 726 | 138 | 699 | 1.01 | 7.22 | 0.0222 | 744.51 | 79.41 | 757.41 | 136.84 | 731.82 | 1.01 | 7.4827 | 0.034386 | 734.51 | 79.45 | 747.14 | 134.48 | 722.1 | 1.01 | 7.3822 | 0.033924 | 70 | 0.501 | 584 | 79.1 | 595 | 110 | 574 | 1 | 5.84 | 0.0179 | 686.5 | 79.1 | 699.1 | 129.77 | 674.12 | 1.01 | 6.8997 | 0.031707 | 741.48 | 78.99 | 755.4 | 141.67 | 727.82 | 1.01 | 7.4522 | 0.034246 | 70 | 0.501 | 338 | 86.4 | 339 | 21.5 | 338 | 1.01 | 3.41 | 0.0105 | 489.71 | 85.96 | 490.93 | 34.486 | 488.49 | 1 | 4.9215 | 0.022617 | 477.63 | 85.99 | 478.8 | 33.378 | 476.46 | 1.01 | 4.8004 | 0.02206 | 70 | 0.501 | 612 | 71.4 | 646 | 195 | 580 | 1 | 6.12 | 0.0188 | 1103.5 | 70.96 | 1167.3 | 359.99 | 1043.1 | 1.01 | 11.09 | 0.050965 | 1050.8 | 71.14 | 1110.4 | 339.68 | 994.33 | 1.01 | 10.561 | 0.048531 | 70 | 0.501 | 456 | 86.6 | 457 | 27.2 | 456 | 1 | 4.56 | 0.014 | 610.5 | 86.05 | 611.95 | 42.061 | 609.05 | 1.01 | 6.1529 | 0.018896 | 608.82 | 86.11 | 610.22 | 41.283 | 607.41 | 1.01 | 6.1323 | 0.018833 | 70 | 0.501 | 344 | 86.4 | 344 | 21.7 | 343 | 1.01 | 3.46 | 0.0106 | 435.48 | 86.08 | 436.51 | 29.788 | 434.46 | 1.01 | 4.3859 | 0.013469 | 465.9 | 85.95 | 467.07 | 32.874 | 464.74 | 1.01 | 4.6942 | 0.014416 | 70 | 0.501 | 312 | 86.4 | 313 | 19.8 | 311 | 1 | 3.12 | 0.00955 | 614.86 | 84.62 | 617.58 | 57.627 | 612.16 | 1.01 | 6.1937 | 0.019021 | 597.26 | 84.69 | 599.84 | 55.257 | 594.7 | 1.01 | 6.0162 | 0.018476 | 70 | 0.501 | 420 | 85.7 | 422 | 31.3 | 419 | 1.01 | 4.24 | 0.013 | 387.29 | 86.4 | 388.05 | 24.304 | 386.52 | 1.01 | 3.9018 | 0.011983 | 377.18 | 86.44 | 377.91 | 23.429 | 376.45 | 1.01 | 3.7993 | 0.011668 | 70 | 0.501 | 333 | 86.2 | 334 | 21.9 | 332 | 1.01 | 3.36 | 0.0103 | 439.45 | 85.79 | 440.64 | 32.237 | 438.27 | 1.01 | 4.4282 | 0.013599 | 437.94 | 85.76 | 439.14 | 32.382 | 436.74 | 1.01 | 4.4123 | 0.01355 | 70 | 0.501 | 173 | 88.4 | 173 | 4.74 | 173 | 1 | 1.73 | 0.00531 | 269.6 | 87.87 | 269.79 | 10.011 | 269.42 | 1.01 | 2.7097 | 0.012452 | 256.08 | 87.95 | 256.24 | 9.1447 | 255.92 | 1.01 | 2.5737 | 0.011827
70 | 0.631 | 871 | 78.2 | 889 | 179 | 852 | 1.01 | 8.81 | 0.0271 | 912.21 | 78.74 | 930.1 | 178.06 | 894.66 | 1.01 | 9.1678 | 0.04213 | 897.89 | 78.79 | 915.35 | 174.53 | 880.77 | 1.01 | 9.0245 | 0.041471 | 70 | 0.631 | 715 | 78.5 | 730 | 143 | 701 | 1 | 7.15 | 0.0219 | 839.86 | 78.46 | 857.18 | 167.96 | 822.9 | 1.01 | 8.4408 | 0.038789 | 905.79 | 78.33 | 924.91 | 183.23 | 887.06 | 1.01 | 9.1032 | 0.041833 | 70 | 0.631 | 423 | 85.9 | 424 | 30.3 | 421 | 1.01 | 4.25 | 0.0131 | 610.37 | 85.47 | 612.29 | 48.214 | 608.47 | 1.01 | 6.1347 | 0.028192 | 595.74 | 85.49 | 597.58 | 46.819 | 593.89 | 1.01 | 5.9872 | 0.027514 | 70 | 0.631 | 734 | 70.9 | 777 | 241 | 694 | 1 | 7.34 | 0.0225 | 1321.8 | 70.41 | 1403 | 443.08 | 1245.3 | 1.01 | 13.285 | 0.061049 | 1258.8 | 70.61 | 1334.5 | 417.86 | 1187.4 | 1.01 | 12.652 | 0.058142 | 70 | 0.631 | 570 | 86.2 | 572 | 38.3 | 569 | 1 | 5.7 | 0.0175 | 761.47 | 85.6 | 763.73 | 58.471 | 759.22 | 1.01 | 7.6591 | 0.023522 | 759.59 | 85.64 | 761.79 | 57.709 | 757.39 | 1.01 | 7.635 | 0.023448 | 70 | 0.631 | 429 | 85.9 | 430 | 30.4 | 428 | 1.01 | 4.31 | 0.0133 | 542.99 | 85.6 | 544.6 | 41.63 | 541.4 | 1.01 | 5.4696 | 0.016797 | 581.07 | 85.48 | 582.88 | 45.772 | 579.27 | 1 | 5.8391 | 0.017932 | 70 | 0.631 | 389 | 85.9 | 390 | 27.8 | 388 | 1 | 3.89 | 0.0119 | 763.98 | 84.04 | 768.13 | 79.386 | 759.84 | 1.01 | 7.6861 | 0.023605 | 742.42 | 84.11 | 746.36 | 76.193 | 738.5 | 1.01 | 7.4637 | 0.022921 | 70 | 0.631 | 524 | 85.2 | 526 | 43.8 | 522 | 1.01 | 5.27 | 0.0162 | 483.7 | 85.91 | 484.93 | 34.471 | 482.47 | 1.01 | 4.8696 | 0.014955 | 471.11 | 85.95 | 472.29 | 33.289 | 469.93 | 1.01 | 4.7377 | 0.01455 | 70 | 0.631 | 416 | 85.7 | 417 | 30.8 | 415 | 1.01 | 4.18 | 0.0128 | 547.89 | 85.31 | 549.73 | 44.842 | 546.05 | 1.01 | 5.5105 | 0.016923 | 545.87 | 85.25 | 547.75 | 45.184 | 543.99 | 1.01 | 5.4908 | 0.016863 | 70 | 0.631 | 217 | 88.2 | 217 | 6.96 | 217 | 1 | 2.17 | 0.00666 | 337.86 | 87.55 | 338.17 | 14.449 | 337.55 | 1.01 | 3.3955 | 0.015604 | 321.27 | 87.61 | 321.55 | 13.385 | 320.99 | 1.01 | 3.2289 | 0.014838
70 | 0.794 | 1060 | 77.5 | 1090 | 230 | 1040 | 1.01 | 10.7 | 0.0329 | 1113.9 | 78.09 | 1138.4 | 229.8 | 1089.9 | 1 | 11.194 | 0.051443 | 1096.7 | 78.14 | 1120.6 | 225.42 | 1073.3 | 1.01 | 11.022 | 0.05065 | 70 | 0.794 | 873 | 77.8 | 893 | 184 | 854 | 1 | 8.73 | 0.0268 | 1026.8 | 77.81 | 1050.4 | 216.75 | 1003.6 | 1.01 | 10.319 | 0.047421 | 1106.8 | 77.69 | 1132.8 | 235.98 | 1081.3 | 1 | 11.123 | 0.051116 | 70 | 0.794 | 527 | 85.4 | 528 | 42.2 | 525 | 1.01 | 5.3 | 0.0163 | 760.02 | 84.94 | 762.99 | 66.981 | 757.06 | 1.01 | 7.639 | 0.035105 | 742.03 | 84.99 | 744.88 | 64.841 | 739.19 | 1.01 | 7.4579 | 0.034272 | 70 | 0.794 | 879 | 70.4 | 934 | 296 | 828 | 1 | 8.79 | 0.0269 | 1580.7 | 69.9 | 1683.2 | 543.18 | 1484.5 | 1 | 15.886 | 0.073004 | 1505.8 | 70.1 | 1601.5 | 512.62 | 1415.9 | 1.01 | 15.134 | 0.069548 | 70 | 0.794 | 712 | 85.7 | 714 | 53.6 | 710 | 1 | 7.12 | 0.0218 | 948.59 | 85.11 | 952.06 | 80.88 | 945.14 | 1.01 | 9.5343 | 0.02928 | 946.25 | 85.15 | 949.65 | 80.061 | 942.85 | 1.01 | 9.5118 | 0.029211 | 70 | 0.794 | 534 | 85.5 | 536 | 42.2 | 533 | 1.01 | 5.37 | 0.0165 | 676.56 | 85.12 | 679.01 | 57.515 | 674.11 | 1.01 | 6.8043 | 0.020896 | 723.35 | 84.97 | 726.15 | 63.405 | 720.57 | 1.01 | 7.2733 | 0.022337 | 70 | 0.794 | 485 | 85.4 | 486 | 39 | 483 | 1 | 4.85 | 0.0149 | 947.38 | 83.44 | 953.63 | 108.24 | 941.18 | 1.01 | 9.5889 | 0.029448 | 920.9 | 83.5 | 926.85 | 104.22 | 914.98 | 1.01 | 9.2568 | 0.028428 | 70 | 0.794 | 652 | 84.7 | 655 | 60.7 | 649 | 1.01 | 6.56 | 0.0201 | 602.76 | 85.41 | 604.7 | 48.225 | 600.83 | 1.01 | 6.0651 | 0.018626 | 586.86 | 85.45 | 588.72 | 46.581 | 585.01 | 1.01 | 5.9046 | 0.018133 | 70 | 0.794 | 518 | 85.3 | 519 | 42.7 | 516 | 1.01 | 5.21 | 0.016 | 682.08 | 84.77 | 684.94 | 62.222 | 679.24 | 1.01 | 6.8582 | 0.021062 | 679.26 | 84.72 | 682.16 | 62.495 | 676.38 | 1.01 | 6.8314 | 0.02098 | 70 | 0.794 | 272 | 87.8 | 273 | 10.3 | 272 | 1 | 2.72 | 0.00834 | 423.31 | 87.19 | 423.82 | 20.769 | 422.8 | 1.01 | 4.2544 | 0.019551 | 402.45 | 87.26 | 402.9 | 19.218 | 401.99 | 1.01 | 4.0447 | 0.018587
70 | 1 | 1290 | 76.9 | 1330 | 294 | 1260 | 1.01 | 13 | 0.04 | 1357.6 | 77.46 | 1390.8 | 294.72 | 1325.2 | 1.01 | 13.644 | 0.062701 | 1339.4 | 77.51 | 1371.9 | 289.78 | 1307.7 | 1.01 | 13.463 | 0.061867 | 70 | 1 | 1060 | 77.2 | 1090 | 236 | 1040 | 1 | 10.6 | 0.0326 | 1251.9 | 77.2 | 1283.8 | 277.46 | 1220.8 | 1.01 | 12.582 | 0.057821 | 1348.9 | 77.06 | 1384 | 302.02 | 1314.6 | 1.01 | 13.557 | 0.062299 | 70 | 1 | 655 | 84.9 | 658 | 58.6 | 653 | 1 | 6.58 | 0.0202 | 944.86 | 84.4 | 949.39 | 92.178 | 940.36 | 1.01 | 9.4965 | 0.04364 | 922.77 | 84.44 | 927.13 | 89.327 | 918.44 | 1.01 | 9.2743 | 0.042619 | 70 | 1 | 1050 | 69.9 | 1120 | 362 | 987 | 1 | 10.5 | 0.0322 | 1888 | 69.43 | 2016.6 | 663.37 | 1767.6 | 1.01 | 18.975 | 0.087199 | 1798.7 | 69.61 | 1919 | 626.82 | 1686 | 1.01 | 18.078 | 0.083077 | 70 | 1 | 885 | 85.2 | 888 | 74.4 | 882 | 1 | 8.85 | 0.0271 | 1180.2 | 84.59 | 1185.5 | 111.21 | 1174.9 | 1.01 | 11.919 | 0.036605 | 1177 | 84.63 | 1182.2 | 110.26 | 1171.9 | 1.01 | 11.888 | 0.03651 | 70 | 1 | 665 | 85 | 668 | 58.4 | 663 | 1 | 6.68 | 0.0205 | 841.58 | 84.6 | 845.34 | 79.226 | 837.85 | 1 | 8.4542 | 0.025963 | 899.05 | 84.47 | 903.26 | 86.71 | 894.86 | 1.01 | 9.0366 | 0.027752 | 70 | 1 | 603 | 84.9 | 606 | 54.1 | 601 | 1 | 6.03 | 0.0185 | 1172.7 | 82.84 | 1181.9 | 146.25 | 1163.5 | 1.01 | 11.842 | 0.036367 | 1140.1 | 82.9 | 1149 | 141 | 1131.4 | 1.01 | 11.511 | 0.035351 | 70 | 1 | 810 | 84.1 | 814 | 83.3 | 805 | 1 | 8.14 | 0.025 | 750.13 | 84.88 | 753.14 | 66.963 | 747.14 | 1 | 7.5358 | 0.023143 | 730.34 | 84.93 | 733.21 | 64.604 | 727.47 | 1 | 7.3395 | 0.02254 | 70 | 1 | 644 | 84.7 | 647 | 59.1 | 641 | 1 | 6.47 | 0.0199 | 847.58 | 84.23 | 851.89 | 85.174 | 843.29 | 1 | 8.5149 | 0.02615 | 843.94 | 84.17 | 848.32 | 85.712 | 839.57 | 1 | 8.4782 | 0.026037 | 70 | 1 | 341 | 87.5 | 341 | 14.9 | 341 | 1 | 3.41 | 0.0104 | 529.54 | 86.8 | 530.36 | 29.517 | 528.72 | 1.01 | 5.3221 | 0.024457 | 503.29 | 86.88 | 504.04 | 27.424 | 502.54 | 1.01 | 5.0583 | 0.023245
70 | 1.26 | 1570 | 76.2 | 1620 | 375 | 1530 | 1.01 | 15.8 | 0.0486 | 1653.9 | 76.85 | 1698.4 | 376.29 | 1610.5 | 1.01 | 16.622 | 0.076386 | 1633.5 | 76.89 | 1677.3 | 370.57 | 1591 | 1.01 | 16.418 | 0.075447 | 70 | 1.26 | 1300 | 76.6 | 1330 | 301 | 1260 | 1 | 13 | 0.0397 | 1523 | 76.58 | 1565.7 | 353.39 | 1481.4 | 1.01 | 15.306 | 0.07034 | 1641 | 76.45 | 1688 | 384.59 | 1595.3 | 1.01 | 16.492 | 0.075789 | 70 | 1.26 | 815 | 84.3 | 819 | 80.5 | 811 | 1 | 8.18 | 0.0251 | 1173.1 | 83.85 | 1179.9 | 125.74 | 1166.4 | 1.01 | 11.791 | 0.054184 | 1145.7 | 83.89 | 1152.3 | 121.88 | 1139.2 | 1.01 | 11.515 | 0.052917 | 70 | 1.26 | 1260 | 69.4 | 1340 | 442 | 1180 | 1 | 12.6 | 0.0385 | 2251.2 | 68.98 | 2411.7 | 807.52 | 2101.3 | 1.01 | 22.625 | 0.10397 | 2146.4 | 69.15 | 2296.9 | 764.05 | 2005.8 | 1.01 | 21.572 | 0.099133 | 70 | 1.26 | 1100 | 84.7 | 1110 | 102 | 1100 | 1 | 11 | 0.0337 | 1465.9 | 84.04 | 1473.9 | 152.22 | 1458 | 1.01 | 14.768 | 0.045353 | 1462.6 | 84.11 | 1470.3 | 150.16 | 1454.8 | 1.01 | 14.733 | 0.045245 | 70 | 1.26 | 827 | 84.5 | 831 | 79.9 | 823 | 1 | 8.3 | 0.0255 | 1044.9 | 84.06 | 1050.5 | 108.22 | 1039.3 | 1.01 | 10.546 | 0.032386 | 1116.2 | 83.93 | 1122.5 | 118.04 | 1109.9 | 1.01 | 11.261 | 0.034583 | 70 | 1.26 | 749 | 84.3 | 753 | 74 | 746 | 1 | 7.49 | 0.023 | 1449.4 | 82.21 | 1462.9 | 196.43 | 1436 | 1.01 | 14.593 | 0.044816 | 1409.6 | 82.26 | 1422.6 | 189.75 | 1396.8 | 1.01 | 14.197 | 0.0436 | 70 | 1.26 | 1000 | 83.5 | 1010 | 113 | 998 | 1.01 | 10.1 | 0.0311 | 932.03 | 84.34 | 936.61 | 91.997 | 927.48 | 1 | 9.3587 | 0.028741 | 908.3 | 84.37 | 912.7 | 89.106 | 903.92 | 1 | 9.1209 | 0.028011 | 70 | 1.26 | 800 | 84.2 | 804 | 80.8 | 796 | 1 | 8.03 | 0.0247 | 1051.6 | 83.65 | 1058 | 116.21 | 1045.1 | 1.01 | 10.609 | 0.032582 | 1046.9 | 83.62 | 1053.4 | 116.34 | 1040.4 | 1.01 | 10.56 | 0.03243 | 70 | 1.26 | 427 | 87.2 | 427 | 21.1 | 426 | 1 | 4.27 | 0.0131 | 661.39 | 86.4 | 662.7 | 41.574 | 660.08 | 1.01 | 6.6471 | 0.030546 | 629.01 | 86.48 | 630.2 | 38.672 | 627.82 | 1.01 | 6.322 | 0.029052
70 | 1.58 | 1910 | 75.6 | 1970 | 474 | 1850 | 1.01 | 19.2 | 0.059 | 2011 | 76.26 | 2070.3 | 477.81 | 1953.4 | 1.01 | 20.212 | 0.092881 | 1986.8 | 76.29 | 2045 | 470.73 | 1930.2 | 1.01 | 19.968 | 0.091761 | 70 | 1.58 | 1570 | 76 | 1620 | 381 | 1530 | 1 | 15.7 | 0.0482 | 1849.3 | 76 | 1906 | 447.49 | 1794.4 | 1.01 | 18.586 | 0.085412 | 1993.3 | 75.86 | 2055.7 | 487.1 | 1932.9 | 1.01 | 20.033 | 0.092062 | 70 | 1.58 | 1010 | 83.8 | 1020 | 110 | 1010 | 1.01 | 10.2 | 0.0313 | 1454.6 | 83.27 | 1464.7 | 170.48 | 1444.6 | 1.01 | 14.62 | 0.067184 | 1419.8 | 83.32 | 1429.5 | 165.15 | 1410.2 | 1.01 | 14.27 | 0.065576 | 70 | 1.58 | 1500 | 69 | 1600 | 538 | 1400 | 1 | 15 | 0.0459 | 2679.6 | 68.57 | 2878.7 | 979.24 | 2494.3 | 1.01 | 26.932 | 0.12376 | 2557.1 | 68.72 | 2744.2 | 928.06 | 2382.8 | 1.01 | 25.7 | 0.1181 | 70 | 1.58 | 1370 | 84.2 | 1370 | 139 | 1360 | 1 | 13.7 | 0.0419 | 1818.1 | 83.51 | 1829.8 | 205.47 | 1806.4 | 1.01 | 18.297 | 0.056192 | 1814 | 83.54 | 1825.6 | 204.2 | 1802.5 | 1.01 | 18.251 | 0.056048 | 70 | 1.58 | 1030 | 84 | 1030 | 108 | 1020 | 1.01 | 10.3 | 0.0318 | 1295.7 | 83.52 | 1304 | 146.28 | 1287.4 | 1.01 | 13.054 | 0.04009 | 1385.2 | 83.38 | 1394.5 | 159.79 | 1375.9 | 1.01 | 13.945 | 0.042825 | 70 | 1.58 | 929 | 83.8 | 935 | 101 | 924 | 1 | 9.29 | 0.0285 | 1788.3 | 81.56 | 1807.8 | 262.43 | 1768.9 | 1.01 | 18 | 0.055279 | 1739.2 | 81.64 | 1757.9 | 252.89 | 1720.7 | 1.01 | 17.509 | 0.05377 | 70 | 1.58 | 1240 | 82.9 | 1250 | 153 | 1230 | 1.01 | 12.5 | 0.0385 | 1156.2 | 83.76 | 1163.1 | 125.57 | 1149.4 | 1.01 | 11.654 | 0.03579 | 1127.4 | 83.8 | 1134 | 121.7 | 1120.8 | 1.01 | 11.364 | 0.034901 | 70 | 1.58 | 992 | 83.6 | 998 | 110 | 986 | 1.01 | 10 | 0.0307 | 1302.4 | 83.09 | 1311.9 | 156.67 | 1293 | 1.01 | 13.109 | 0.04026 | 1296.4 | 83.03 | 1306.1 | 157.3 | 1286.9 | 1.01 | 13.056 | 0.040095 | 70 | 1.58 | 534 | 86.8 | 535 | 30 | 533 | 1 | 5.34 | 0.0163 | 825.15 | 85.97 | 827.2 | 57.979 | 823.12 | 1.01 | 8.2932 | 0.038111 | 785.23 | 86.04 | 787.11 | 54.198 | 783.36 | 1.01 | 7.8917 | 0.036266
70 | 2 | 2310 | 75 | 2390 | 597 | 2230 | 1.01 | 23.3 | 0.0715 | 2440.4 | 75.68 | 2518.6 | 603.42 | 2364.6 | 1.01 | 24.527 | 0.11271 | 2412.3 | 75.72 | 2489.3 | 595.13 | 2337.8 | 1.01 | 24.246 | 0.11142 | 70 | 2 | 1910 | 75.4 | 1970 | 481 | 1850 | 1 | 19.1 | 0.0585 | 2242.8 | 75.43 | 2317.3 | 564.33 | 2170.6 | 1.01 | 22.541 | 0.10359 | 2418.6 | 75.28 | 2500.7 | 614.4 | 2339.3 | 1.01 | 24.309 | 0.11171 | 70 | 2 | 1250 | 83.2 | 1260 | 148 | 1240 | 1.01 | 12.6 | 0.0387 | 1800.4 | 82.68 | 1815.2 | 229.49 | 1785.7 | 1.01 | 18.095 | 0.083155 | 1757.5 | 82.73 | 1771.8 | 222.53 | 1743.4 | 1.01 | 17.663 | 0.08117 | 70 | 2 | 1780 | 68.6 | 1920 | 651 | 1660 | 1 | 17.8 | 0.0546 | 3187.5 | 68.18 | 3433.4 | 1184.6 | 2959.2 | 1.01 | 32.036 | 0.14722 | 3043.8 | 68.33 | 3275.2 | 1123.8 | 2828.8 | 1.01 | 30.592 | 0.14058 | 70 | 2 | 1700 | 83.6 | 1710 | 189 | 1690 | 1 | 17 | 0.052 | 2251.2 | 82.95 | 2268.4 | 276.43 | 2234.2 | 1.01 | 22.681 | 0.069653 | 2245.9 | 82.97 | 2262.9 | 274.95 | 2229 | 1.01 | 22.624 | 0.06948 | 70 | 2 | 1270 | 83.4 | 1280 | 146 | 1260 | 1.01 | 12.8 | 0.0393 | 1604 | 82.98 | 1616.1 | 195.98 | 1592 | 1.01 | 16.159 | 0.049627 | 1713.5 | 82.81 | 1727 | 214.44 | 1700 | 1.01 | 17.277 | 0.053059 | 70 | 2 | 1150 | 83.2 | 1160 | 136 | 1140 | 1 | 11.5 | 0.0353 | 2201.4 | 80.93 | 2229.3 | 347.18 | 2173.9 | 1.01 | 22.169 | 0.068084 | 2142 | 80.99 | 2168.8 | 335.29 | 2115.6 | 1.01 | 21.565 | 0.066228 | 70 | 2 | 1540 | 82.3 | 1550 | 206 | 1520 | 1.01 | 15.5 | 0.0476 | 1432.5 | 83.2 | 1442.6 | 169.7 | 1422.4 | 1.01 | 14.414 | 0.044267 | 1397 | 83.26 | 1406.8 | 164.08 | 1387.4 | 1.01 | 14.069 | 0.043206 | 70 | 2 | 1230 | 83.1 | 1240 | 149 | 1220 | 1.01 | 12.4 | 0.038 | 1611.2 | 82.49 | 1625.2 | 210.72 | 1597.4 | 1.01 | 16.237 | 0.049865 | 1603.2 | 82.42 | 1617.3 | 211.48 | 1589.2 | 1.01 | 16.151 | 0.049602 | 70 | 2 | 666 | 86.4 | 668 | 42.2 | 665 | 1 | 6.66 | 0.0204 | 1028.5 | 85.51 | 1031.7 | 80.472 | 1025.3 | 1.01 | 10.337 | 0.047503 | 978.89 | 85.59 | 981.8 | 75.306 | 975.99 | 1.01 | 9.8384 | 0.045211
70 | 2.51 | 2800 | 74.5 | 2910 | 749 | 2700 | 1 | 28.1 | 0.0864 | 2956.6 | 75.13 | 3059 | 758.55 | 2857.6 | 1.01 | 29.715 | 0.13655 | 2922.5 | 75.17 | 3023.2 | 748.09 | 2825.1 | 1.01 | 29.372 | 0.13498 | 70 | 2.51 | 2310 | 74.9 | 2390 | 604 | 2230 | 1 | 23.1 | 0.0708 | 2714.6 | 74.88 | 2811.9 | 708.05 | 2620.6 | 1.01 | 27.282 | 0.12537 | 2928.6 | 74.73 | 3035.7 | 771.06 | 2825.2 | 1.01 | 29.433 | 0.13526 | 70 | 2.51 | 1550 | 82.6 | 1560 | 199 | 1540 | 1.01 | 15.6 | 0.0479 | 2223.4 | 82.07 | 2244.9 | 306.91 | 2202.1 | 1 | 22.345 | 0.10269 | 2171.8 | 82.12 | 2192.5 | 297.66 | 2151.3 | 1.01 | 21.827 | 0.1003 | 70 | 2.51 | 2120 | 68.2 | 2280 | 787 | 1970 | 1 | 21.2 | 0.065 | 3790 | 67.83 | 4092.7 | 1430.3 | 3509.7 | 1.01 | 38.092 | 0.17505 | 3620 | 67.97 | 3905 | 1357.7 | 3355.7 | 1.01 | 36.382 | 0.16719 | 70 | 2.51 | 2100 | 83.1 | 2120 | 254 | 2090 | 1 | 21 | 0.0644 | 2782.8 | 82.37 | 2807.7 | 369.7 | 2758.1 | 1.01 | 27.968 | 0.085891 | 2777.1 | 82.39 | 2801.7 | 367.6 | 2752.6 | 1 | 27.904 | 0.085696 | 70 | 2.51 | 1570 | 82.9 | 1590 | 196 | 1560 | 1.01 | 15.8 | 0.0486 | 1983.1 | 82.38 | 2000.8 | 263.04 | 1965.5 | 1.01 | 19.946 | 0.061256 | 2117.5 | 82.24 | 2137.1 | 285.97 | 2098.1 | 1.01 | 21.287 | 0.065373 | 70 | 2.51 | 1420 | 82.6 | 1440 | 183 | 1410 | 1 | 14.2 | 0.0436 | 2706.6 | 80.29 | 2746 | 456.71 | 2667.8 | 1.01 | 27.214 | 0.083575 | 2633 | 80.36 | 2670.6 | 440.7 | 2595.8 | 1.01 | 26.471 | 0.081295 | 70 | 2.51 | 1900 | 81.7 | 1920 | 273 | 1880 | 1.01 | 19.1 | 0.0586 | 1772.3 | 82.59 | 1787.2 | 228.47 | 1757.5 | 1.01 | 17.829 | 0.054755 | 1728.3 | 82.67 | 1742.6 | 220.48 | 1714.2 | 1.01 | 17.385 | 0.05339 | 70 | 2.51 | 1520 | 82.5 | 1530 | 199 | 1510 | 1.01 | 15.3 | 0.047 | 1989.5 | 81.87 | 2009.7 | 281.27 | 1969.5 | 1.01 | 20.003 | 0.061431 | 1979 | 81.8 | 1999.4 | 282.17 | 1958.7 | 1.01 | 19.9 | 0.061113 | 70 | 2.51 | 831 | 85.9 | 833 | 58.9 | 829 | 1 | 8.31 | 0.0255 | 1280.1 | 85.05 | 1284.9 | 110.46 | 1275.3 | 1.01 | 12.865 | 0.059122 | 1218.2 | 85.12 | 1222.7 | 103.63 | 1213.8 | 1.01 | 12.244 | 0.056265
70 | 3.16 | 3380 | 73.9 | 3520 | 935 | 3250 | 1.01 | 34.1 | 0.105 | 3576.7 | 74.6 | 3710 | 949.86 | 3448.3 | 1 | 35.946 | 0.16519 | 3536.3 | 74.64 | 3667.3 | 936.86 | 3410 | 1.01 | 35.541 | 0.16333 | 70 | 3.16 | 2800 | 74.3 | 2900 | 755 | 2690 | 1 | 28 | 0.0857 | 3281.7 | 74.35 | 3408.1 | 885.24 | 3160.1 | 1.01 | 32.982 | 0.15157 | 3539.7 | 74.21 | 3678.6 | 963.49 | 3406.1 | 1.01 | 35.577 | 0.16349 | 70 | 3.16 | 1910 | 82 | 1930 | 265 | 1890 | 1.01 | 19.3 | 0.0592 | 2743.9 | 81.44 | 2774.8 | 408.32 | 2713.3 | 1.01 | 27.577 | 0.12673 | 2679.1 | 81.51 | 2708.8 | 395.74 | 2649.7 | 1.01 | 26.927 | 0.12374 | 70 | 3.16 | 2520 | 67.9 | 2720 | 950 | 2340 | 1 | 25.2 | 0.0773 | 4500.4 | 67.5 | 4871.1 | 1722 | 4157.9 | 1.01 | 45.232 | 0.20786 | 4300.8 | 67.64 | 4650.5 | 1636.2 | 3977.4 | 1.01 | 43.224 | 0.19863 | 70 | 3.16 | 2600 | 82.5 | 2620 | 340 | 2580 | 1 | 26 | 0.0796 | 3435.1 | 81.77 | 3470.9 | 491.69 | 3399.8 | 1 | 34.511 | 0.10599 | 3426.9 | 81.77 | 3462.6 | 490.45 | 3391.7 | 1 | 34.425 | 0.10572 | 70 | 3.16 | 1950 | 82.3 | 1960 | 261 | 1930 | 1.01 | 19.6 | 0.0602 | 2447 | 81.81 | 2472.2 | 348.5 | 2422.1 | 1.01 | 24.618 | 0.075602 | 2611.9 | 81.64 | 2639.9 | 379.7 | 2584.1 | 1.01 | 26.271 | 0.08068 | 70 | 3.16 | 1760 | 82 | 1780 | 244 | 1740 | 1 | 17.6 | 0.0539 | 3323.2 | 79.61 | 3378.5 | 599.11 | 3268.7 | 1 | 33.354 | 0.10243 | 3233.2 | 79.7 | 3286.2 | 578.36 | 3181.1 | 1 | 32.48 | 0.099746 | 70 | 3.16 | 2340 | 81.1 | 2370 | 362 | 2310 | 1.01 | 23.5 | 0.0722 | 2189.5 | 82 | 2211 | 304.88 | 2168.1 | 1.01 | 22.038 | 0.067681 | 2134 | 82.05 | 2154.7 | 295.25 | 2113.5 | 1.01 | 21.487 | 0.065989 | 70 | 3.16 | 1880 | 81.9 | 1900 | 266 | 1860 | 1.01 | 18.9 | 0.058 | 2451.9 | 81.24 | 2480.8 | 373.26 | 2423.3 | 1.01 | 24.669 | 0.07576 | 2439 | 81.17 | 2468.3 | 374.37 | 2410.1 | 1.01 | 24.534 | 0.075345 | 70 | 3.16 | 1040 | 85.5 | 1040 | 81.3 | 1030 | 1 | 10.4 | 0.0317 | 1591.6 | 84.56 | 1598.8 | 151 | 1584.4 | 1.01 | 15.997 | 0.073513 | 1515.4 | 84.63 | 1522.1 | 141.78 | 1508.8 | 1.01 | 15.23 | 0.06999
70 | 3.98 | 4080 | 73.4 | 4260 | 1160 | 3910 | 1.01 | 41.1 | 0.126 | 4322.9 | 74.1 | 4495 | 1184.6 | 4157.4 | 1.01 | 43.449 | 0.19967 | 4269 | 74.13 | 4438.2 | 1167.4 | 4106.3 | 1.01 | 42.904 | 0.19716 | 70 | 3.98 | 3380 | 73.8 | 3520 | 940 | 3240 | 1 | 33.8 | 0.103 | 3962.8 | 73.85 | 4125.7 | 1102.4 | 3806.4 | 1.01 | 39.827 | 0.18302 | 4271.9 | 73.7 | 4450.9 | 1199.3 | 4100.1 | 1.01 | 42.933 | 0.1973 | 70 | 3.98 | 2360 | 81.4 | 2390 | 353 | 2330 | 1 | 23.7 | 0.0728 | 3379.2 | 80.81 | 3423.1 | 539.65 | 3335.8 | 1.01 | 33.963 | 0.15607 | 3298.7 | 80.88 | 3341 | 523.07 | 3257 | 1.01 | 33.153 | 0.15235 | 70 | 3.98 | 3000 | 67.6 | 3240 | 1140 | 2770 | 1 | 30 | 0.0918 | 5339.4 | 67.2 | 5791.8 | 2068.8 | 4922.3 | 1.01 | 53.665 | 0.24661 | 5105.7 | 67.34 | 5532.9 | 1967.1 | 4711.6 | 1.01 | 51.316 | 0.23582 | 70 | 3.98 | 3210 | 81.9 | 3240 | 452 | 3180 | 1 | 32.1 | 0.0983 | 4233.1 | 81.15 | 4284.1 | 651.2 | 4182.7 | 1.01 | 42.76 | 0.13132 | 4224.2 | 81.17 | 4274.9 | 648.48 | 4174.1 | 1.01 | 42.663 | 0.13102 | 70 | 3.98 | 2400 | 81.7 | 2430 | 345 | 2380 | 1 | 24.1 | 0.0741 | 3015.8 | 81.21 | 3051.6 | 460.73 | 2980.4 | 1 | 30.286 | 0.093011 | 3217.2 | 81.03 | 3257.1 | 501.7 | 3177.9 | 1 | 32.315 | 0.09924 | 70 | 3.98 | 2170 | 81.4 | 2190 | 323 | 2140 | 1 | 21.7 | 0.0664 | 4070.7 | 78.95 | 4147.6 | 780.03 | 3995.3 | 1 | 40.849 | 0.12545 | 3961.4 | 79.04 | 4035.1 | 753.48 | 3889.1 | 1 | 39.755 | 0.12209 | 70 | 3.98 | 2870 | 80.5 | 2910 | 477 | 2830 | 1 | 28.9 | 0.0887 | 2696.1 | 81.4 | 2726.8 | 403.07 | 2665.9 | 1.01 | 27.099 | 0.083222 | 2630.9 | 81.44 | 2660.6 | 391.65 | 2601.6 | 1 | 26.431 | 0.08117 | 70 | 3.98 | 2310 | 81.3 | 2340 | 351 | 2290 | 1.01 | 23.2 | 0.0714 | 3017.3 | 80.61 | 3058.3 | 492.18 | 2976.9 | 1 | 30.311 | 0.093087 | 3001.6 | 80.52 | 3043.2 | 494.47 | 2960.6 | 1 | 30.14 | 0.092563 | 70 | 3.98 | 1290 | 85 | 1290 | 112 | 1280 | 1 | 12.9 | 0.0395 | 1976 | 84.05 | 1986.7 | 204.97 | 1965.4 | 1.01 | 19.861 | 0.091268 | 1881.7 | 84.13 | 1891.7 | 192.61 | 1871.9 | 1.01 | 18.913 | 0.086915
70 | 5.01 | 4920 | 72.9 | 5140 | 1440 | 4700 | 1.01 | 49.4 | 0.152 | 5220.2 | 73.61 | 5441.2 | 1472.7 | 5008.2 | 1.01 | 52.468 | 0.24111 | 5149 | 73.65 | 5366.1 | 1449.8 | 4940.7 | 1.01 | 51.748 | 0.23781 | 70 | 5.01 | 4070 | 73.4 | 4250 | 1170 | 3900 | 1 | 40.7 | 0.125 | 4780.3 | 73.36 | 4989.2 | 1368.6 | 4580.2 | 1 | 48.041 | 0.22077 | 5151.8 | 73.21 | 5381.1 | 1487.8 | 4932.3 | 1.01 | 51.776 | 0.23793 | 70 | 5.01 | 2900 | 80.8 | 2940 | 465 | 2870 | 1 | 29.2 | 0.0896 | 4152.8 | 80.17 | 4214.6 | 708.74 | 4091.8 | 1.01 | 41.738 | 0.1918 | 4054.6 | 80.24 | 4114.1 | 687.41 | 3995.9 | 1.01 | 40.751 | 0.18727 | 70 | 5.01 | 3560 | 67.3 | 3850 | 1370 | 3280 | 1 | 35.6 | 0.109 | 6333.6 | 66.94 | 6883.6 | 2480.6 | 5827.7 | 1.01 | 63.654 | 0.29252 | 6058 | 67.07 | 6577.7 | 2360.1 | 5579.4 | 1.01 | 60.887 | 0.2798 | 70 | 5.01 | 3960 | 81.3 | 4000 | 598 | 3910 | 1 | 39.6 | 0.121 | 5207 | 80.54 | 5278.8 | 855.91 | 5136.2 | 1.01 | 52.525 | 0.16131 | 5196.8 | 80.52 | 5268.7 | 855.58 | 5125.9 | 1.01 | 52.416 | 0.16097 | 70 | 5.01 | 2960 | 81.2 | 2990 | 454 | 2920 | 1 | 29.7 | 0.0912 | 3708.8 | 80.62 | 3759.1 | 604.52 | 3659.2 | 1 | 37.254 | 0.11441 | 3955.9 | 80.43 | 4011.7 | 657.9 | 3900.8 | 1 | 39.697 | 0.12191 | 70 | 5.01 | 2670 | 80.8 | 2700 | 425 | 2630 | 1 | 26.7 | 0.0817 | 4978.2 | 78.29 | 5084 | 1010.2 | 4874.7 | 1.01 | 50.145 | 0.154 | 4843.5 | 78.38 | 4944.9 | 975.91 | 4744.1 | 1.01 | 48.763 | 0.14975 | 70 | 5.01 | 3530 | 79.8 | 3580 | 623 | 3470 | 1 | 35.4 | 0.109 | 3320.6 | 80.77 | 3364.1 | 532.53 | 3277.6 | 1 | 33.349 | 0.10242 | 3239.7 | 80.83 | 3281.6 | 516.03 | 3198.4 | 1 | 32.528 | 0.099894 | 70 | 5.01 | 2850 | 80.6 | 2890 | 463 | 2810 | 1 | 28.6 | 0.0878 | 3705.2 | 79.97 | 3762.7 | 645.14 | 3648.6 | 1 | 37.177 | 0.11417 | 3684.8 | 79.87 | 3743.1 | 647.84 | 3627.4 | 1 | 36.978 | 0.11356 | 70 | 5.01 | 1600 | 84.6 | 1610 | 152 | 1590 | 1 | 16 | 0.0491 | 2450.2 | 83.52 | 2465.9 | 276.52 | 2434.5 | 1.01 | 24.625 | 0.11316 | 2333.6 | 83.6 | 2348.3 | 260.3 | 2319 | 1.01 | 23.454 | 0.10778
70 | 6.31 | 5910 | 72.5 | 6200 | 1780 | 5640 | 1 | 59.4 | 0.182 | 6291.4 | 73.15 | 6573.5 | 1823.2 | 6021.4 | 1.01 | 63.231 | 0.29057 | 6203.2 | 73.18 | 6480.3 | 1794.5 | 5938 | 1.01 | 62.344 | 0.2865 | 70 | 6.31 | 4900 | 72.9 | 5130 | 1440 | 4690 | 1 | 49 | 0.15 | 5758.7 | 72.9 | 6024.9 | 1692.9 | 5504.2 | 1.01 | 57.876 | 0.26597 | 6203.8 | 72.75 | 6495.9 | 1839.5 | 5924.8 | 1 | 62.347 | 0.28651 | 70 | 6.31 | 3570 | 80.2 | 3620 | 610 | 3520 | 1.01 | 36 | 0.111 | 5094.6 | 79.53 | 5180.9 | 925.97 | 5009.8 | 1.01 | 51.202 | 0.2353 | 4976.1 | 79.6 | 5059.3 | 898.58 | 4894.3 | 1.01 | 50.011 | 0.22982 | 70 | 6.31 | 4220 | 67.1 | 4580 | 1640 | 3880 | 1 | 42.2 | 0.129 | 7505.4 | 66.7 | 8171.5 | 2968.2 | 6893.5 | 1.01 | 75.43 | 0.34663 | 7183.4 | 66.83 | 7813.6 | 2826.4 | 6604 | 1.01 | 72.199 | 0.33178 | 70 | 6.31 | 4870 | 80.7 | 4930 | 787 | 4810 | 1 | 48.7 | 0.149 | 6395.6 | 79.89 | 6496.4 | 1122.1 | 6296.4 | 1.01 | 64.327 | 0.19755 | 6382.7 | 79.91 | 6483 | 1118.3 | 6284 | 1.01 | 64.179 | 0.1971 | 70 | 6.31 | 3640 | 80.6 | 3690 | 596 | 3590 | 1.01 | 36.7 | 0.113 | 4557.5 | 79.98 | 4628.1 | 792.89 | 4488 | 1.01 | 45.873 | 0.14088 | 4856.5 | 79.8 | 4934.4 | 859.6 | 4779.8 | 1.01 | 48.855 | 0.15004 | 70 | 6.31 | 3280 | 80.2 | 3330 | 555 | 3230 | 1 | 32.8 | 0.1 | 6075.6 | 77.63 | 6219.9 | 1301.2 | 5934.6 | 1.01 | 61.104 | 0.18765 | 5913.1 | 77.72 | 6051.5 | 1257.6 | 5777.8 | 1.01 | 59.473 | 0.18265 | 70 | 6.31 | 4330 | 79.2 | 4400 | 812 | 4250 | 1.01 | 43.5 | 0.134 | 4080.8 | 80.15 | 4141.9 | 698.37 | 4020.6 | 1 | 40.876 | 0.12553 | 3980.1 | 80.22 | 4038.8 | 675.96 | 3922.3 | 1 | 39.897 | 0.12253 | 70 | 6.31 | 3500 | 80 | 3550 | 606 | 3440 | 1.01 | 35.3 | 0.108 | 4544.2 | 79.29 | 4624.8 | 844.64 | 4465 | 1.01 | 45.704 | 0.14036 | 4519.3 | 79.23 | 4600.3 | 844.38 | 4439.8 | 1.01 | 45.475 | 0.13966 | 70 | 6.31 | 1990 | 84.1 | 2000 | 206 | 1980 | 1 | 19.9 | 0.0609 | 3033.4 | 82.98 | 3056.3 | 370.84 | 3010.6 | 1.01 | 30.486 | 0.1401 | 2889.9 | 83.06 | 2911.2 | 349.34 | 2868.7 | 1.01 | 29.046 | 0.13348
70 | 7.94 | 7110 | 72 | 7480 | 2200 | 6760 | 1.01 | 71.6 | 0.22 | 7578.4 | 72.72 | 7936.7 | 2251.5 | 7236.2 | 1.01 | 76.163 | 0.35 | 7464.7 | 72.75 | 7816.5 | 2214.2 | 7128.7 | 1 | 75.019 | 0.34474 | 70 | 7.94 | 5900 | 72.5 | 6190 | 1780 | 5630 | 1 | 59 | 0.181 | 6929.4 | 72.47 | 7267 | 2087.6 | 6607.4 | 1.01 | 69.645 | 0.32005 | 7460.5 | 72.31 | 7830.7 | 2266.7 | 7107.8 | 1.01 | 74.98 | 0.34457 | 70 | 7.94 | 4380 | 79.5 | 4450 | 795 | 4310 | 1.01 | 44 | 0.135 | 6240.5 | 78.88 | 6359.8 | 1203.2 | 6123.4 | 1.01 | 62.718 | 0.28822 | 6095.1 | 78.95 | 6210.2 | 1168 | 5982.1 | 1.01 | 61.258 | 0.28151 | 70 | 7.94 | 5000 | 66.9 | 5440 | 1970 | 4600 | 1 | 50 | 0.153 | 8891.9 | 66.49 | 9696.5 | 3546.4 | 8154 | 1.01 | 89.37 | 0.41069 | 8512.1 | 66.62 | 9273.8 | 3378.4 | 7812.9 | 1.01 | 85.549 | 0.39313 | 70 | 7.94 | 5980 | 80.1 | 6070 | 1030 | 5890 | 1 | 59.8 | 0.183 | 7841.5 | 79.28 | 7980.8 | 1459.1 | 7704.5 | 1 | 78.605 | 0.2414 | 7824.3 | 79.28 | 7963.2 | 1455.3 | 7687.7 | 1 | 78.455 | 0.24094 | 70 | 7.94 | 4470 | 80 | 4540 | 776 | 4400 | 1 | 44.9 | 0.138 | 5591.6 | 79.4 | 5688.7 | 1028.5 | 5496.2 | 1 | 56.143 | 0.17242 | 5948.7 | 79.18 | 6056.3 | 1116.8 | 5842.9 | 1.01 | 59.798 | 0.18364 | 70 | 7.94 | 4020 | 79.6 | 4090 | 723 | 3960 | 1 | 40.2 | 0.123 | 7403.2 | 76.98 | 7598.4 | 1667.3 | 7213 | 1 | 74.302 | 0.22819 | 7207 | 77.07 | 7394.5 | 1612.6 | 7024.3 | 1 | 72.346 | 0.22218 | 70 | 7.94 | 5290 | 78.5 | 5400 | 1050 | 5190 | 1.01 | 53.2 | 0.163 | 5004.5 | 79.53 | 5089.3 | 909.55 | 4921.2 | 1 | 50.271 | 0.15439 | 4885.9 | 79.58 | 4967.8 | 883.77 | 4805.3 | 1 | 49.075 | 0.15071 | 70 | 7.94 | 4290 | 79.4 | 4360 | 790 | 4220 | 1.01 | 43.1 | 0.132 | 5562.7 | 78.68 | 5673.1 | 1091.8 | 5454.5 | 1.01 | 55.908 | 0.1717 | 5530.5 | 78.59 | 5641.9 | 1093.9 | 5421.2 | 1 | 55.561 | 0.17063 | 70 | 7.94 | 2460 | 83.6 | 2480 | 276 | 2450 | 1 | 24.6 | 0.0755 | 3750.2 | 82.42 | 3783.3 | 494.59 | 3717.5 | 1.01 | 37.692 | 0.17321 | 3573.1 | 82.5 | 3603.9 | 466.25 | 3542.5 | 1.01 | 35.911 | 0.16503
70 | 10 | 8530 | 71.6 | 8990 | 2690 | 8100 | 1 | 85.6 | 0.263 | 9116.8 | 72.3 | 9569.7 | 2771.5 | 8685.3 | 1.01 | 91.625 | 0.42106 | 8972.1 | 72.33 | 9416.3 | 2723.4 | 8548.7 | 1 | 90.166 | 0.41435 | 70 | 10 | 7090 | 72.1 | 7450 | 2180 | 6750 | 1 | 70.9 | 0.217 | 8329.1 | 72.05 | 8755.3 | 2566.8 | 7923.8 | 1.01 | 83.71 | 0.38468 | 8960.8 | 71.9 | 9427.5 | 2784.4 | 8517.3 | 1 | 90.054 | 0.41384 | 70 | 10 | 5360 | 78.9 | 5470 | 1030 | 5260 | 1 | 53.9 | 0.165 | 7630.7 | 78.24 | 7794.4 | 1555.5 | 7470.5 | 1.01 | 76.694 | 0.35244 | 7453.3 | 78.31 | 7611.3 | 1510.7 | 7298.6 | 1.01 | 74.91 | 0.34424 | 70 | 10 | 5920 | 66.7 | 6450 | 2350 | 5440 | 1 | 59.2 | 0.181 | 10529 | 66.31 | 11498 | 4230.3 | 9642.3 | 1.01 | 105.82 | 0.4863 | 10081 | 66.43 | 10999 | 4031.2 | 9240.3 | 1.01 | 101.33 | 0.46564 | 70 | 10 | 7340 | 79.5 | 7470 | 1340 | 7220 | 1 | 73.4 | 0.225 | 9599.3 | 78.65 | 9790.7 | 1889 | 9411.6 | 1 | 96.287 | 0.2957 | 9574.7 | 78.64 | 9766 | 1886.1 | 9387.1 | 1 | 96.045 | 0.29496 | 70 | 10 | 5480 | 79.4 | 5580 | 1010 | 5390 | 1 | 55.1 | 0.169 | 6842.6 | 78.77 | 6976.2 | 1332.7 | 6711.6 | 1 | 68.7 | 0.21098 | 7279.2 | 78.56 | 7426.6 | 1443.2 | 7134.7 | 1 | 73.059 | 0.22437 | 70 | 10 | 4930 | 79 | 5020 | 936 | 4840 | 1 | 49.3 | 0.151 | 9003.7 | 76.34 | 9265.9 | 2126.7 | 8748.9 | 1 | 90.291 | 0.27729 | 8767.9 | 76.43 | 9019.9 | 2057.9 | 8523 | 1 | 87.962 | 0.27014 | 70 | 10 | 6460 | 77.9 | 6610 | 1360 | 6320 | 1 | 64.9 | 0.199 | 6129.5 | 78.92 | 6245.9 | 1178 | 6015.2 | 1 | 61.543 | 0.189 | 5983 | 78.98 | 6095.5 | 1143.8 | 5872.7 | 1 | 60.089 | 0.18454 | 70 | 10 | 5250 | 78.8 | 5350 | 1020 | 5150 | 1 | 52.7 | 0.162 | 6792.7 | 77.99 | 6944.7 | 1413.2 | 6644.1 | 1 | 68.205 | 0.20946 | 6755.3 | 77.94 | 6907.7 | 1411.2 | 6606.3 | 1 | 67.806 | 0.20824 | 70 | 10 | 3050 | 83.1 | 3070 | 369 | 3030 | 1 | 30.5 | 0.0935 | 4628.1 | 81.85 | 4675.3 | 655.87 | 4581.4 | 1.01 | 46.516 | 0.21376 | 4411.9 | 81.94 | 4455.9 | 618.72 | 4368.3 | 1 | 44.338 | 0.20375
70 | 12.6 | 10200 | 71.2 | 10800 | 3300 | 9690 | 1 | 102 | 0.314 | 10955 | 71.91 | 11525 | 3402 | 10413 | 1 | 110.1 | 0.50594 | 10777 | 71.94 | 11336 | 3341.8 | 10246 | 1.01 | 108.31 | 0.49773 | 70 | 12.6 | 8520 | 71.7 | 8970 | 2670 | 8090 | 1 | 85.2 | 0.261 | 10000 | 71.66 | 10535 | 3147 | 9491.9 | 1.01 | 100.5 | 0.46185 | 10753 | 71.51 | 11338 | 3410.9 | 10197 | 1.01 | 108.07 | 0.49662 | 70 | 12.6 | 6560 | 78.3 | 6700 | 1330 | 6420 | 1 | 65.5 | 0.201 | 9313.7 | 77.6 | 9536.2 | 2000.5 | 9096.3 | 1.01 | 93.606 | 0.43016 | 9097.2 | 77.67 | 9312.1 | 1943.2 | 8887.2 | 1.01 | 91.429 | 0.42015 | 70 | 12.6 | 7020 | 66.5 | 7650 | 2790 | 6440 | 1 | 70.2 | 0.215 | 12464 | 66.16 | 13627 | 5038.5 | 11401 | 1.01 | 125.28 | 0.57572 | 11935 | 66.27 | 13037 | 4802.8 | 10926 | 1.01 | 119.95 | 0.55123 | 70 | 12.6 | 8990 | 78.9 | 9160 | 1730 | 8820 | 1 | 89.9 | 0.275 | 11729 | 78 | 11991 | 2438.2 | 11473 | 1 | 117.32 | 0.36031 | 11698 | 78 | 11960 | 2433 | 11442 | 1 | 116.95 | 0.35917 | 70 | 12.6 | 6710 | 78.8 | 6840 | 1300 | 6580 | 1 | 67.1 | 0.206 | 8364.9 | 78.15 | 8546.9 | 1717.1 | 8186.8 | 1 | 83.645 | 0.25688 | 8890.4 | 77.94 | 9091 | 1857.3 | 8694.3 | 1 | 88.946 | 0.27316 | 70 | 12.6 | 6020 | 78.5 | 6150 | 1200 | 5900 | 1 | 60.3 | 0.185 | 10927 | 75.7 | 11276 | 2698.6 | 10589 | 1 | 109.29 | 0.33563 | 10651 | 75.79 | 10987 | 2614.7 | 10325 | 1 | 106.51 | 0.32709 | 70 | 12.6 | 7880 | 77.3 | 8080 | 1740 | 7680 | 1 | 78.8 | 0.242 | 7493.7 | 78.3 | 7652.8 | 1520.1 | 7337.9 | 1 | 74.936 | 0.23013 | 7316.6 | 78.36 | 7470.3 | 1476.5 | 7166.1 | 1 | 73.157 | 0.22467 | 70 | 12.6 | 6410 | 78.1 | 6550 | 1320 | 6280 | 1 | 64.1 | 0.197 | 8284.3 | 77.37 | 8489.7 | 1811.2 | 8083.9 | 1 | 82.864 | 0.25448 | 8236.9 | 77.28 | 8444.1 | 1813.2 | 8034.9 | 1 | 82.391 | 0.25303 | 70 | 12.6 | 3770 | 82.5 | 3800 | 490 | 3740 | 1 | 37.7 | 0.116 | 5703.2 | 81.28 | 5770 | 864.92 | 5637.3 | 1.01 | 57.323 | 0.26342 | 5437.9 | 81.37 | 5500.2 | 816.39 | 5376.2 | 1.01 | 54.654 | 0.25116
70 | 15.8 | 12300 | 70.8 | 13000 | 4030 | 11600 | 0.998 | 122 | 0.376 | 13149 | 71.54 | 13863 | 4164.5 | 12472 | 1 | 132.15 | 0.60728 | 12937 | 71.56 | 13637 | 4091.8 | 12273 | 1.01 | 130.03 | 0.59752 | 70 | 15.8 | 10200 | 71.4 | 10800 | 3260 | 9680 | 1 | 102 | 0.313 | 11995 | 71.29 | 12665 | 3848.5 | 11361 | 1 | 120.55 | 0.55398 | 12892 | 71.13 | 13624 | 4168.6 | 12199 | 1.01 | 129.57 | 0.59541 | 70 | 15.8 | 8000 | 77.6 | 8190 | 1710 | 7820 | 0.997 | 79.8 | 0.245 | 11348 | 76.96 | 11648 | 2559.7 | 11056 | 1.01 | 114.05 | 0.52412 | 11084 | 77.03 | 11374 | 2487.2 | 10802 | 1 | 111.39 | 0.5119 | 70 | 15.8 | 8310 | 66.4 | 9060 | 3320 | 7610 | 1 | 83.1 | 0.255 | 14743 | 66.02 | 16135 | 5990.9 | 13471 | 1.01 | 148.18 | 0.68093 | 14124 | 66.13 | 15445 | 5714.5 | 12917 | 1 | 141.95 | 0.65231 | 70 | 15.8 | 11000 | 78.3 | 11200 | 2240 | 10800 | 1 | 110 | 0.337 | 14300 | 77.37 | 14654 | 3125.5 | 13954 | 0.998 | 142.75 | 0.4384 | 14268 | 77.37 | 14622 | 3120.5 | 13923 | 0.999 | 142.48 | 0.43758 | 70 | 15.8 | 8200 | 78.2 | 8380 | 1670 | 8030 | 0.997 | 81.8 | 0.251 | 10206 | 77.55 | 10452 | 2200.9 | 9965.5 | 0.998 | 101.83 | 0.31274 | 10842 | 77.34 | 11112 | 2376.6 | 10578 | 0.998 | 108.19 | 0.33225 | 70 | 15.8 | 7350 | 77.9 | 7520 | 1540 | 7190 | 1 | 73.6 | 0.225 | 13250 | 75.08 | 13713 | 3411.4 | 12804 | 0.998 | 132.26 | 0.40618 | 12916 | 75.17 | 13361 | 3306.4 | 12485 | 0.998 | 128.93 | 0.39595 | 70 | 15.8 | 9590 | 76.6 | 9860 | 2220 | 9330 | 0.997 | 95.6 | 0.294 | 9143.5 | 77.69 | 9358.7 | 1949.4 | 8933.3 | 0.998 | 91.231 | 0.28018 | 8930.6 | 77.74 | 9139.1 | 1896.9 | 8726.9 | 0.997 | 89.054 | 0.27349 | 70 | 15.8 | 7820 | 77.5 | 8010 | 1690 | 7640 | 0.997 | 78 | 0.24 | 10087 | 76.74 | 10363 | 2314.1 | 9817.9 | 0.998 | 100.64 | 0.30909 | 10027 | 76.66 | 10305 | 2313.3 | 9756.1 | 0.998 | 100.02 | 0.30717 | 70 | 15.8 | 4650 | 82 | 4700 | 647 | 4610 | 1 | 46.6 | 0.143 | 7016.4 | 80.69 | 7110 | 1134.7 | 6924 | 1 | 70.515 | 0.32404 | 6693.4 | 80.79 | 6780.9 | 1071.7 | 6607.1 | 1.01 | 67.271 | 0.30914
70 | 20 | 14700 | 70.5 | 15600 | 4900 | 13800 | 0.998 | 146 | 0.45 | 15776 | 71.18 | 16667 | 5088.8 | 14933 | 1.01 | 158.56 | 0.72864 | 15512 | 71.21 | 16385 | 4996.8 | 14685 | 1.01 | 155.9 | 0.71641 | 70 | 20 | 12200 | 71.1 | 12900 | 3980 | 11600 | 1 | 123 | 0.375 | 14375 | 70.94 | 15209 | 4695.3 | 13586 | 1.01 | 144.47 | 0.66389 | 15444 | 70.79 | 16355 | 5082.6 | 14583 | 1 | 155.2 | 0.71322 | 70 | 20 | 9750 | 77 | 10000 | 2190 | 9500 | 0.998 | 97.3 | 0.299 | 13796 | 76.34 | 14198 | 3257.9 | 13406 | 1.01 | 138.66 | 0.6372 | 13483 | 76.41 | 13871 | 3168.3 | 13105 | 1.01 | 135.5 | 0.6227 | 70 | 20 | 9830 | 66.3 | 10700 | 3950 | 9010 | 1 | 98.4 | 0.301 | 17437 | 65.91 | 19100 | 7116.2 | 15919 | 1.01 | 175.25 | 0.80533 | 16712 | 66.02 | 18291 | 6791.4 | 15270 | 1.01 | 167.97 | 0.77189 | 70 | 20 | 13400 | 77.7 | 13700 | 2870 | 13100 | 1 | 134 | 0.411 | 17415 | 76.75 | 17891 | 3990.2 | 16952 | 0.999 | 173.95 | 0.53419 | 17373 | 76.75 | 17848 | 3982.2 | 16910 | 0.999 | 173.54 | 0.53295 | 70 | 20 | 10000 | 77.7 | 10200 | 2140 | 9780 | 0.998 | 99.9 | 0.307 | 12434 | 76.95 | 12764 | 2807.6 | 12113 | 0.998 | 124.11 | 0.38115 | 13198 | 76.73 | 13560 | 3029.7 | 12846 | 0.998 | 131.75 | 0.40461 | 70 | 20 | 8960 | 77.3 | 9190 | 1970 | 8740 | 1 | 89.7 | 0.275 | 16030 | 74.48 | 16637 | 4290.3 | 15445 | 0.999 | 160.13 | 0.49178 | 15632 | 74.56 | 16217 | 4162.4 | 15068 | 0.999 | 156.1 | 0.4794 | 70 | 20 | 11700 | 76 | 12000 | 2820 | 11300 | 0.998 | 116 | 0.357 | 11141 | 77.09 | 11430 | 2489.9 | 10860 | 0.998 | 111.2 | 0.3415 | 10889 | 77.15 | 11168 | 2422.5 | 10616 | 0.998 | 108.64 | 0.33363 | 70 | 20 | 9530 | 76.9 | 9780 | 2160 | 9280 | 0.998 | 95.1 | 0.292 | 12260 | 76.11 | 12630 | 2942.9 | 11902 | 0.998 | 122.4 | 0.3759 | 12185 | 76.04 | 12556 | 2940.2 | 11825 | 0.998 | 121.61 | 0.37347 | 70 | 20 | 5740 | 81.5 | 5800 | 850 | 5670 | 1 | 57.4 | 0.176 | 8618.6 | 80.11 | 8748.6 | 1480.6 | 8490.4 | 1.01 | 86.619 | 0.39805 | 8223.9 | 80.21 | 8345.5 | 1398.9 | 8104 | 1 | 82.649 | 0.37981
70 | 25.1 | 17600 | 70.2 | 18700 | 5960 | 16500 | 0.997 | 175 | 0.538 | 18901 | 70.85 | 20008 | 6200.5 | 17855 | 1 | 189.95 | 0.87288 | 18586 | 70.88 | 19672 | 6089.3 | 17561 | 1 | 186.79 | 0.85838 | 70 | 25.1 | 14700 | 70.8 | 15500 | 4830 | 13800 | 1 | 147 | 0.449 | 17217 | 70.61 | 18252 | 5717.2 | 16240 | 1 | 173.03 | 0.79514 | 18479 | 70.46 | 19608 | 6181.1 | 17414 | 1 | 185.71 | 0.85341 | 70 | 25.1 | 11900 | 76.4 | 12200 | 2780 | 11500 | 0.997 | 118 | 0.363 | 16750 | 75.73 | 17283 | 4128.6 | 16233 | 1.01 | 168.35 | 0.77362 | 16371 | 75.8 | 16887 | 4016.7 | 15870 | 1.01 | 164.53 | 0.7561 | 70 | 25.1 | 11600 | 66.3 | 12700 | 4680 | 10700 | 1 | 116 | 0.357 | 20623 | 65.83 | 22606 | 8445.2 | 18815 | 1 | 207.26 | 0.95245 | 19773 | 65.93 | 21656 | 8063.8 | 18054 | 1 | 198.71 | 0.91318 | 70 | 25.1 | 16300 | 77.1 | 16800 | 3660 | 15900 | 1 | 163 | 0.501 | 21166 | 76.13 | 21801 | 5073 | 20549 | 0.997 | 211.05 | 0.64813 | 21109 | 76.14 | 21743 | 5057.1 | 20495 | 0.997 | 210.53 | 0.64655 | 70 | 25.1 | 12200 | 77.1 | 12500 | 2720 | 11900 | 0.997 | 122 | 0.374 | 15121 | 76.37 | 15560 | 3564.3 | 14695 | 0.998 | 150.87 | 0.46334 | 16043 | 76.15 | 16523 | 3841.6 | 15576 | 0.998 | 160.09 | 0.49163 | 70 | 25.1 | 10900 | 76.7 | 11200 | 2500 | 10600 | 1 | 109 | 0.334 | 19369 | 73.89 | 20160 | 5374.5 | 18608 | 0.997 | 193.12 | 0.59307 | 18890 | 73.97 | 19654 | 5217.5 | 18155 | 0.997 | 188.34 | 0.5784 | 70 | 25.1 | 14100 | 75.4 | 14600 | 3560 | 13700 | 0.998 | 141 | 0.433 | 13554 | 76.49 | 13940 | 3165.7 | 13179 | 0.997 | 135.2 | 0.41521 | 13249 | 76.55 | 13623 | 3081 | 12886 | 0.998 | 132.16 | 0.40587 | 70 | 25.1 | 11600 | 76.3 | 11900 | 2740 | 11300 | 0.997 | 116 | 0.355 | 14877 | 75.5 | 15367 | 3724.5 | 14404 | 0.998 | 148.45 | 0.45589 | 14787 | 75.42 | 15279 | 3721.8 | 14311 | 0.998 | 147.53 | 0.45306 | 70 | 25.1 | 7060 | 81 | 7150 | 1110 | 6970 | 1 | 70.6 | 0.216 | 10569 | 79.52 | 10749 | 1922.3 | 10393 | 1.01 | 106.23 | 0.48817 | 10087 | 79.63 | 10255 | 1816.3 | 9922.6 | 1.01 | 101.39 | 0.46593
70 | 31.6 | 21000 | 69.8 | 22400 | 7230 | 19700 | 0.995 | 209 | 0.641 | 22631 | 70.53 | 24003 | 7541.9 | 21337 | 1 | 227.43 | 1.0451 | 22254 | 70.56 | 23599 | 7406.2 | 20985 | 1.01 | 223.65 | 1.0278 | 70 | 31.6 | 17600 | 70.5 | 18600 | 5860 | 16500 | 1 | 175 | 0.538 | 20601 | 70.29 | 21882 | 6946.3 | 19394 | 1 | 207.04 | 0.95142 | 22101 | 70.15 | 23497 | 7504.5 | 20788 | 1 | 222.11 | 1.0207 | 70 | 31.6 | 14400 | 75.8 | 14900 | 3520 | 14000 | 0.997 | 144 | 0.441 | 20301 | 75.14 | 21004 | 5208 | 19621 | 1 | 204.02 | 0.93756 | 19847 | 75.2 | 20528 | 5069.9 | 19188 | 1.01 | 199.46 | 0.9166 | 70 | 31.6 | 13800 | 66.3 | 15000 | 5550 | 12600 | 1 | 138 | 0.422 | 24387 | 65.76 | 26746 | 10013 | 22237 | 1.01 | 245.1 | 1.1264 | 23389 | 65.86 | 25631 | 9565.1 | 21344 | 1 | 235.04 | 1.0801 | 70 | 31.6 | 19900 | 76.5 | 20400 | 4640 | 19300 | 1 | 199 | 0.609 | 25687 | 75.54 | 26528 | 6414.4 | 24873 | 0.995 | 255.65 | 0.78511 | 25622 | 75.53 | 26462 | 6404.3 | 24809 | 0.996 | 255.08 | 0.78336 | 70 | 31.6 | 14800 | 76.5 | 15300 | 3450 | 14400 | 0.997 | 148 | 0.454 | 18365 | 75.76 | 18947 | 4516.7 | 17801 | 0.996 | 182.87 | 0.56162 | 19469 | 75.56 | 20104 | 4856.1 | 18853 | 0.996 | 193.93 | 0.59558 | 70 | 31.6 | 13300 | 76.2 | 13600 | 3160 | 12900 | 1 | 133 | 0.406 | 23365 | 73.31 | 24393 | 6710.5 | 22381 | 0.995 | 232.55 | 0.71417 | 22794 | 73.4 | 23785 | 6512 | 21844 | 0.995 | 226.82 | 0.69659 | 70 | 31.6 | 17100 | 74.8 | 17700 | 4480 | 16500 | 0.996 | 170 | 0.524 | 16464 | 75.91 | 16975 | 4009 | 15969 | 0.995 | 163.89 | 0.50331 | 16096 | 75.97 | 16590 | 3901.4 | 15616 | 0.995 | 160.22 | 0.49205 | 70 | 31.6 | 14100 | 75.7 | 14500 | 3470 | 13600 | 0.997 | 140 | 0.431 | 18023 | 74.9 | 18667 | 4694.8 | 17400 | 0.996 | 179.47 | 0.55116 | 17909 | 74.82 | 18556 | 4688 | 17284 | 0.996 | 178.33 | 0.54765 | 70 | 31.6 | 8670 | 80.4 | 8790 | 1440 | 8550 | 1 | 86.7 | 0.266 | 12941 | 78.94 | 13187 | 2483.7 | 12701 | 1.01 | 130.06 | 0.59769 | 12354 | 79.05 | 12583 | 2346.6 | 12129 | 1.01 | 124.17 | 0.57059
70 | 39.8 | 25100 | 69.6 | 26700 | 8750 | 23500 | 0.996 | 250 | 0.766 | 27074 | 70.24 | 28769 | 9155.4 | 25479 | 1 | 272.09 | 1.2504 | 26619 | 70.26 | 28281 | 8989.5 | 25056 | 1 | 267.51 | 1.2293 | 70 | 39.8 | 21000 | 70.3 | 22300 | 7090 | 19800 | 1 | 210 | 0.643 | 24634 | 70 | 26214 | 8424.6 | 23148 | 1 | 247.54 | 1.1376 | 26414 | 69.86 | 28135 | 9094.7 | 24799 | 1 | 265.45 | 1.2199 | 70 | 39.8 | 17500 | 75.3 | 18100 | 4440 | 16900 | 0.995 | 174 | 0.534 | 24568 | 74.56 | 25488 | 6542.6 | 23681 | 1 | 246.89 | 1.1346 | 24024 | 74.62 | 24916 | 6372.2 | 23163 | 1 | 241.42 | 1.1094 | 70 | 39.8 | 16300 | 66.3 | 17800 | 6560 | 14900 | 0.999 | 163 | 0.499 | 28834 | 65.71 | 31635 | 11863 | 26281 | 1 | 289.77 | 1.3316 | 27662 | 65.81 | 30325 | 11336 | 25232 | 1.01 | 278.01 | 1.2776 | 70 | 39.8 | 24100 | 75.9 | 24900 | 5870 | 23400 | 1 | 242 | 0.74 | 31125 | 74.95 | 32232 | 8084.5 | 30057 | 0.996 | 310.07 | 0.95225 | 31044 | 74.94 | 32148 | 8065.9 | 29978 | 0.996 | 309.27 | 0.94978 | 70 | 39.8 | 18000 | 76 | 18600 | 4360 | 17500 | 0.995 | 179 | 0.551 | 22270 | 75.21 | 23034 | 5686.5 | 21532 | 0.994 | 221.44 | 0.68005 | 23585 | 74.99 | 24418 | 6108.3 | 22780 | 0.995 | 234.64 | 0.72059 | 70 | 39.8 | 16100 | 75.7 | 16600 | 3980 | 15600 | 1 | 161 | 0.493 | 28139 | 72.75 | 29464 | 8343.2 | 26874 | 0.996 | 280.29 | 0.8608 | 27463 | 72.84 | 28743 | 8102.4 | 26241 | 0.996 | 273.45 | 0.83978 | 70 | 39.8 | 20700 | 74.3 | 21500 | 5610 | 19900 | 0.994 | 206 | 0.632 | 19964 | 75.35 | 20635 | 5049.9 | 19315 | 0.996 | 198.79 | 0.61048 | 19525 | 75.4 | 20176 | 4920.5 | 18894 | 0.996 | 194.38 | 0.59696 | 70 | 39.8 | 17000 | 75.2 | 17600 | 4370 | 16500 | 0.995 | 170 | 0.521 | 21803 | 74.33 | 22645 | 5888.2 | 20993 | 0.994 | 216.78 | 0.66573 | 21657 | 74.25 | 22501 | 5876.8 | 20844 | 0.994 | 215.37 | 0.66141 | 70 | 39.8 | 10600 | 80 | 10800 | 1860 | 10500 | 0.999 | 106 | 0.326 | 15822 | 78.35 | 16154 | 3193.8 | 15496 | 1 | 159 | 0.73068 | 15110 | 78.48 | 15421 | 3017.9 | 14805 | 1 | 151.85 | 0.69783
70 | 50.1 | 29900 | 69.3 | 32000 | 10600 | 28000 | 0.996 | 298 | 0.915 | 32371 | 69.95 | 34459 | 11096 | 30410 | 1 | 325.33 | 1.495 | 31822 | 69.98 | 33868 | 10892 | 29900 | 1 | 319.81 | 1.4696 | 70 | 50.1 | 25100 | 70 | 26700 | 8570 | 23600 | 1 | 251 | 0.768 | 29435 | 69.73 | 31379 | 10199 | 27611 | 1.01 | 295.82 | 1.3594 | 31544 | 69.59 | 33657 | 11001 | 29563 | 1 | 316.99 | 1.4567 | 70 | 50.1 | 21100 | 74.7 | 21900 | 5570 | 20400 | 0.996 | 211 | 0.647 | 29677 | 73.99 | 30874 | 8183.5 | 28526 | 1 | 298.22 | 1.3705 | 29037 | 74.05 | 30199 | 7977.4 | 27920 | 1 | 291.8 | 1.341 | 70 | 50.1 | 19300 | 66.3 | 21000 | 7740 | 17600 | 0.999 | 193 | 0.59 | 34089 | 65.67 | 37412 | 14045 | 31061 | 1 | 342.59 | 1.5743 | 32711 | 65.77 | 35872 | 13426 | 29829 | 1 | 328.73 | 1.5107 | 70 | 50.1 | 29300 | 75.4 | 30300 | 7390 | 28300 | 1 | 293 | 0.897 | 37662 | 74.37 | 39108 | 10148 | 36269 | 0.996 | 375.19 | 1.1522 | 37556 | 74.36 | 39000 | 10124 | 36166 | 0.996 | 374.17 | 1.1491 | 70 | 50.1 | 21900 | 75.5 | 22600 | 5490 | 21200 | 0.997 | 218 | 0.669 | 26957 | 74.65 | 27955 | 7135.5 | 25996 | 0.996 | 268.46 | 0.82446 | 28535 | 74.44 | 29621 | 7656.3 | 27488 | 0.996 | 284.32 | 0.87315 | 70 | 50.1 | 19500 | 75.2 | 20200 | 4980 | 18800 | 1 | 195 | 0.597 | 33856 | 72.23 | 35553 | 10334 | 32240 | 0.996 | 337.17 | 1.0355 | 33043 | 72.31 | 34683 | 10040 | 31481 | 0.996 | 329.07 | 1.0106 | 70 | 50.1 | 25000 | 73.7 | 26000 | 7010 | 24000 | 0.996 | 249 | 0.765 | 24176 | 74.8 | 25053 | 6338.6 | 23331 | 0.995 | 240.66 | 0.73908 | 23647 | 74.86 | 24497 | 6177 | 22826 | 0.995 | 235.39 | 0.72289 | 70 | 50.1 | 20600 | 74.6 | 21400 | 5480 | 19900 | 0.996 | 206 | 0.631 | 26328 | 73.77 | 27421 | 7357.4 | 25279 | 0.996 | 262.29 | 0.8055 | 26152 | 73.7 | 27247 | 7340.2 | 25101 | 0.996 | 260.47 | 0.79992 | 70 | 50.1 | 13000 | 79.5 | 13300 | 2380 | 12800 | 0.999 | 130 | 0.399 | 19313 | 77.78 | 19760 | 4088.6 | 18875 | 1 | 194.08 | 0.89187 | 18447 | 77.92 | 18865 | 3861.9 | 18038 | 1 | 185.38 | 0.85188
70 | 63.1 | 35700 | 69 | 38200 | 12800 | 33300 | 0.996 | 355 | 1.09 | 38678 | 69.69 | 41243 | 13428 | 36272 | 1 | 388.7 | 1.7862 | 38019 | 69.72 | 40532 | 13178 | 35662 | 1 | 382.07 | 1.7558 | 70 | 63.1 | 30000 | 69.8 | 31900 | 10300 | 28100 | 0.999 | 300 | 0.918 | 35157 | 69.47 | 37542 | 12332 | 32923 | 1 | 353.32 | 1.6237 | 37652 | 69.33 | 40242 | 13290 | 35228 | 1 | 378.4 | 1.7389 | 70 | 63.1 | 25600 | 74.2 | 26600 | 6960 | 24600 | 0.996 | 255 | 0.782 | 35811 | 73.45 | 37358 | 10201 | 34327 | 1 | 359.87 | 1.6538 | 35039 | 73.51 | 36542 | 9946.4 | 33597 | 1 | 352.11 | 1.6181 | 70 | 63.1 | 22800 | 66.4 | 24900 | 9130 | 20900 | 0.999 | 228 | 0.698 | 40309 | 65.64 | 44247 | 16624 | 36721 | 1 | 405.08 | 1.8615 | 38691 | 65.74 | 42439 | 15897 | 35274 | 1 | 388.84 | 1.7869 | 70 | 63.1 | 35400 | 74.9 | 36700 | 9260 | 34200 | 0.999 | 354 | 1.09 | 45487 | 73.81 | 47365 | 12681 | 43683 | 0.996 | 453.17 | 1.3917 | 45363 | 73.81 | 47236 | 12648 | 43565 | 0.996 | 451.95 | 1.388 | 70 | 63.1 | 26500 | 74.9 | 27400 | 6880 | 25600 | 0.996 | 264 | 0.81 | 32587 | 74.11 | 33882 | 8922.4 | 31342 | 0.996 | 324.47 | 0.99647 | 34485 | 73.89 | 35894 | 9569.2 | 33130 | 0.996 | 343.48 | 1.0549 | 70 | 63.1 | 23600 | 74.7 | 24400 | 6210 | 22700 | 0.999 | 236 | 0.722 | 40670 | 71.72 | 42832 | 12759 | 38616 | 0.996 | 405 | 1.2438 | 39695 | 71.8 | 41785 | 12400 | 37708 | 0.996 | 395.27 | 1.2139 | 70 | 63.1 | 30100 | 73.2 | 31500 | 8720 | 28900 | 0.996 | 300 | 0.922 | 29237 | 74.26 | 30375 | 7929.8 | 28141 | 0.995 | 290.93 | 0.89345 | 28593 | 74.32 | 29697 | 7725.3 | 27529 | 0.995 | 284.54 | 0.87383 | 70 | 63.1 | 24900 | 74.1 | 25900 | 6840 | 24000 | 0.996 | 248 | 0.762 | 31753 | 73.23 | 33163 | 9161.6 | 30403 | 0.996 | 316.16 | 0.97095 | 31535 | 73.15 | 32950 | 9140.9 | 30182 | 0.996 | 313.97 | 0.96422 | 70 | 63.1 | 15900 | 79 | 16200 | 3030 | 15700 | 0.999 | 159 | 0.488 | 23537 | 77.21 | 24136 | 5211.3 | 22953 | 1 | 236.52 | 1.0869 | 22488 | 77.36 | 23047 | 4919.9 | 21944 | 1 | 225.99 | 1.0385
70 | 79.4 | 42500 | 68.8 | 45600 | 15400 | 39700 | 0.995 | 423 | 1.3 | 46181 | 69.43 | 49325 | 16225 | 43237 | 1.01 | 464.13 | 2.1329 | 45400 | 69.47 | 48481 | 15925 | 42515 | 1.01 | 456.3 | 2.0969 | 70 | 79.4 | 35800 | 69.7 | 38200 | 12400 | 33600 | 0.999 | 358 | 1.1 | 41962 | 69.22 | 44882 | 14889 | 39232 | 1 | 421.7 | 1.9379 | 44918 | 69.09 | 48086 | 16033 | 41959 | 1 | 451.42 | 2.0745 | 70 | 79.4 | 30900 | 73.7 | 32100 | 8670 | 29600 | 0.995 | 307 | 0.943 | 43139 | 72.93 | 45128 | 12666 | 41238 | 1 | 433.53 | 1.9922 | 42225 | 72.98 | 44159 | 12359 | 40376 | 1.01 | 424.38 | 1.9502 | 70 | 79.4 | 27000 | 66.5 | 29400 | 10800 | 24700 | 0.999 | 270 | 0.826 | 47660 | 65.63 | 52324 | 19669 | 43412 | 1.01 | 479 | 2.2012 | 45761 | 65.72 | 50200 | 18814 | 41714 | 1.01 | 459.91 | 2.1135 | 70 | 79.4 | 42800 | 74.3 | 44500 | 11600 | 41300 | 1 | 428 | 1.31 | 54873 | 73.26 | 57302 | 15807 | 52547 | 0.996 | 546.31 | 1.6777 | 54726 | 73.27 | 57145 | 15755 | 52409 | 0.995 | 544.8 | 1.6731 | 70 | 79.4 | 32100 | 74.4 | 33300 | 8590 | 30900 | 0.995 | 319 | 0.979 | 39338 | 73.57 | 41012 | 11125 | 37732 | 0.995 | 391.35 | 1.2019 | 41613 | 73.36 | 43433 | 11918 | 39870 | 0.995 | 414.15 | 1.2719 | 70 | 79.4 | 28500 | 74.3 | 29600 | 7710 | 27400 | 1 | 285 | 0.873 | 48781 | 71.22 | 51523 | 15700 | 46186 | 0.995 | 485.57 | 1.4912 | 47644 | 71.31 | 50296 | 15267 | 45132 | 0.995 | 474.06 | 1.4559 | 70 | 79.4 | 36300 | 72.7 | 38000 | 10800 | 34700 | 0.995 | 361 | 1.11 | 35303 | 73.75 | 36771 | 9875.8 | 33893 | 0.995 | 351.42 | 1.0792 | 34531 | 73.81 | 35956 | 9625.2 | 33162 | 0.995 | 343.68 | 1.0555 | 70 | 79.4 | 30100 | 73.6 | 31400 | 8520 | 28900 | 0.995 | 299 | 0.919 | 38238 | 72.7 | 40049 | 11370 | 36508 | 0.995 | 380.39 | 1.1682 | 37962 | 72.63 | 39777 | 11335 | 36230 | 0.995 | 377.68 | 1.1599 | 70 | 79.4 | 19500 | 78.7 | 19900 | 3830 | 19100 | 1 | 195 | 0.598 | 28647 | 76.64 | 29443 | 6616.9 | 27872 | 1 | 287.85 | 1.3228 | 27373 | 76.82 | 28114 | 6240.9 | 26653 | 1 | 275.05 | 1.264
70 | 100 | 50700 | 68.6 | 54400 | 18500 | 47200 | 0.994 | 504 | 1.55 | 55119 | 69.19 | 58966 | 19584 | 51523 | 1.01 | 553.97 | 2.5457 | 54181 | 69.22 | 57949 | 19220 | 50657 | 1 | 544.5 | 2.5022 | 70 | 100 | 42700 | 69.6 | 45600 | 14900 | 40100 | 0.999 | 427 | 1.31 | 50059 | 68.98 | 53627 | 17955 | 46729 | 1 | 503.07 | 2.3118 | 53563 | 68.86 | 57429 | 19320 | 49958 | 1 | 538.3 | 2.4737 | 70 | 100 | 37200 | 73.2 | 38800 | 10700 | 35600 | 0.995 | 370 | 1.14 | 51902 | 72.42 | 54444 | 15675 | 49479 | 1.01 | 521.65 | 2.3972 | 50815 | 72.47 | 53290 | 15305 | 48456 | 1.01 | 510.72 | 2.347 | 70 | 100 | 31900 | 66.7 | 34800 | 12600 | 29300 | 1 | 319 | 0.978 | 56359 | 65.62 | 61879 | 23268 | 51332 | 1 | 566.4 | 2.6029 | 54123 | 65.71 | 59380 | 22264 | 49332 | 1 | 543.94 | 2.4996 | 70 | 100 | 51800 | 73.9 | 53900 | 14400 | 49700 | 1 | 518 | 1.59 | 66102 | 72.72 | 69226 | 19631 | 63120 | 0.995 | 657.59 | 2.0195 | 65909 | 72.73 | 69023 | 19572 | 62936 | 0.995 | 655.69 | 2.0137 | 70 | 100 | 38700 | 74 | 40300 | 10700 | 37200 | 0.995 | 385 | 1.18 | 47436 | 73.07 | 49585 | 13814 | 45380 | 0.995 | 471.84 | 1.4491 | 50148 | 72.85 | 52481 | 14787 | 47918 | 0.994 | 498.54 | 1.531 | 70 | 100 | 34400 | 73.9 | 35800 | 9530 | 33100 | 1 | 344 | 1.05 | 58459 | 70.76 | 61919 | 19268 | 55193 | 0.994 | 581.16 | 1.7848 | 57095 | 70.83 | 60448 | 18752 | 53927 | 0.994 | 567.44 | 1.7426 | 70 | 100 | 43700 | 72.2 | 45900 | 13300 | 41600 | 0.995 | 434 | 1.33 | 42566 | 73.25 | 44452 | 12265 | 40761 | 0.994 | 423.17 | 1.2996 | 41643 | 73.32 | 43473 | 11953 | 39891 | 0.994 | 413.93 | 1.2712 | 70 | 100 | 36300 | 73.1 | 37900 | 10600 | 34700 | 0.994 | 361 | 1.11 | 45989 | 72.2 | 48301 | 14058 | 43787 | 0.995 | 457.58 | 1.4052 | 45644 | 72.13 | 47957 | 14005 | 43442 | 0.995 | 454.07 | 1.3945 | 70 | 100 | 23800 | 78.3 | 24300 | 4810 | 23300 | 1 | 238 | 0.73 | 34806 | 76.09 | 35857 | 8367.1 | 33785 | 1 | 349.73 | 1.6072 | 33279 | 76.3 | 34253 | 7883.2 | 32331 | 1 | 334.39 | 1.5366
82 | 0.1 | 30.9 | 87.7 | 31 | 1.23 | 30.9 | 0.993 | 0.307 | 0.000944 | 32.572 | 87.87 | 32.594 | 1.2133 | 32.549 | 1 | 0.32712 | 0.0015033 | 31.882 | 87.9 | 31.903 | 1.1659 | 31.861 | 1 | 0.32019 | 0.0014714 | 82 | 0.1 | 27 | 87.5 | 27 | 1.18 | 26.9 | 1 | 0.27 | 0.000827 | 30.91 | 87.5 | 30.939 | 1.3491 | 30.88 | 1 | 0.31053 | 0.001427 | 32.941 | 87.51 | 32.972 | 1.4307 | 32.91 | 1 | 0.33085 | 0.0015204 | 82 | 0.1 | 13.1 | 89.7 | 13.1 | 0.0594 | 13.1 | 0.994 | 0.13 | 0.000399 | 18.458 | 89.65 | 18.459 | 0.11396 | 18.458 | 1 | 0.18538 | 0.00085188 | 18.167 | 89.43 | 18.168 | 0.18044 | 18.166 | 1 | 0.18254 | 0.00083887 | 82 | 0.1 | 37.6 | 82.6 | 37.9 | 4.84 | 37.3 | 1 | 0.376 | 0.00115 | 62.377 | 82.53 | 62.911 | 8.1088 | 61.847 | 1 | 0.62684 | 0.0028806 | 59.64 | 82.67 | 60.131 | 7.6122 | 59.152 | 1 | 0.59923 | 0.0027537 | 82 | 0.1 | 17.7 | 89.8 | 17.7 | 0.0738 | 17.7 | 1 | 0.177 | 0.000541 | 22.35 | 89.61 | 22.35 | 0.15397 | 22.349 | 0.993 | 0.22187 | 0.00068138 | 22.035 | 89.74 | 22.035 | 0.099651 | 22.035 | 0.993 | 0.21876 | 0.00067184 | 82 | 0.1 | 13.2 | 89.7 | 13.2 | 0.08 | 13.2 | 0.994 | 0.132 | 0.000404 | 16.473 | 89.13 | 16.475 | 0.25044 | 16.471 | 0.995 | 0.16386 | 0.00050321 | 17.328 | 89.67 | 17.329 | 0.10082 | 17.328 | 0.995 | 0.1724 | 0.00052944 | 82 | 0.1 | 12.8 | 89.8 | 12.8 | 0.0436 | 12.8 | 1 | 0.128 | 0.000393 | 23.427 | 89.51 | 23.428 | 0.20063 | 23.426 | 0.992 | 0.23237 | 0.00071362 | 22.738 | 89.54 | 22.739 | 0.18101 | 22.737 | 0.993 | 0.22569 | 0.00069309 | 82 | 0.1 | 16.2 | 89.5 | 16.2 | 0.129 | 16.2 | 0.992 | 0.161 | 0.000494 | 15.151 | 89.66 | 15.151 | 0.090733 | 15.151 | 0.996 | 0.15086 | 0.00046331 | 14.773 | 89.66 | 14.773 | 0.088942 | 14.773 | 0.996 | 0.14719 | 0.00045203 | 82 | 0.1 | 12.8 | 89.6 | 12.8 | 0.0988 | 12.8 | 0.994 | 0.127 | 0.000391 | 16.669 | 89.64 | 16.67 | 0.10583 | 16.669 | 0.995 | 0.16589 | 0.00050947 | 16.518 | 89.59 | 16.519 | 0.11882 | 16.518 | 0.995 | 0.16438 | 0.00050483 | 82 | 0.1 | 7.09 | 89.9 | 7.09 | 0.00896 | 7.09 | 1 | 0.0709 | 0.000217 | 10.604 | 89.74 | 10.604 | 0.048159 | 10.604 | 1 | 0.1065 | 0.00048941 | 10.065 | 89.75 | 10.065 | 0.043874 | 10.065 | 1 | 0.10111 | 0.00046464
82 | 0.126 | 38.8 | 87.4 | 38.9 | 1.78 | 38.8 | 1.01 | 0.392 | 0.0012 | 40.807 | 87.59 | 40.844 | 1.7146 | 40.771 | 1 | 0.4101 | 0.0018846 | 39.778 | 87.62 | 39.812 | 1.6524 | 39.744 | 1 | 0.39974 | 0.001837 | 82 | 0.126 | 33.7 | 87.2 | 33.8 | 1.66 | 33.7 | 1 | 0.337 | 0.00103 | 38.616 | 87.15 | 38.664 | 1.9186 | 38.569 | 1 | 0.38809 | 0.0017835 | 41.159 | 87.22 | 41.208 | 1.998 | 41.111 | 1 | 0.41363 | 0.0019008 | 82 | 0.126 | 16.4 | 89.7 | 16.4 | 0.0851 | 16.4 | 1 | 0.165 | 0.000507 | 23.17 | 89.65 | 23.171 | 0.14199 | 23.17 | 1 | 0.23285 | 0.0010701 | 22.816 | 89.44 | 22.817 | 0.2224 | 22.815 | 1 | 0.2293 | 0.0010537 | 82 | 0.126 | 46.5 | 81.9 | 46.9 | 6.56 | 46 | 1 | 0.465 | 0.00142 | 77.023 | 81.87 | 77.805 | 10.894 | 76.248 | 1.01 | 0.77412 | 0.0035574 | 73.676 | 81.98 | 74.404 | 10.283 | 72.955 | 1.01 | 0.74047 | 0.0034028 | 82 | 0.126 | 22.2 | 89.7 | 22.2 | 0.124 | 22.2 | 1 | 0.222 | 0.000679 | 28.141 | 89.57 | 28.142 | 0.21297 | 28.14 | 1.01 | 0.28438 | 0.00087334 | 27.679 | 89.68 | 27.68 | 0.1551 | 27.679 | 1.01 | 0.2799 | 0.00085959 | 82 | 0.126 | 16.6 | 89.6 | 16.6 | 0.108 | 16.6 | 1 | 0.167 | 0.000513 | 20.656 | 89.37 | 20.657 | 0.22694 | 20.654 | 1.01 | 0.20817 | 0.00063929 | 21.753 | 89.53 | 21.754 | 0.17683 | 21.752 | 1.01 | 0.21953 | 0.0006742 | 82 | 0.126 | 16.1 | 89.6 | 16.1 | 0.111 | 16.1 | 1 | 0.161 | 0.000493 | 29.467 | 89.45 | 29.469 | 0.28052 | 29.466 | 1.01 | 0.2982 | 0.00091578 | 28.619 | 89.45 | 28.62 | 0.27589 | 28.618 | 1.01 | 0.28936 | 0.00088863 | 82 | 0.126 | 20.3 | 89.5 | 20.3 | 0.171 | 20.3 | 1.01 | 0.205 | 0.000628 | 19.046 | 89.61 | 19.047 | 0.12927 | 19.046 | 1.01 | 0.19191 | 0.00058938 | 18.581 | 89.59 | 18.581 | 0.13445 | 18.58 | 1.01 | 0.1872 | 0.0005749 | 82 | 0.126 | 16.1 | 89.4 | 16.1 | 0.155 | 16.1 | 1.01 | 0.163 | 0.0005 | 20.98 | 89.52 | 20.981 | 0.17752 | 20.98 | 1.01 | 0.21159 | 0.0006498 | 20.768 | 89.52 | 20.769 | 0.17527 | 20.767 | 1.01 | 0.20952 | 0.00064346 | 82 | 0.126 | 8.96 | 89.8 | 8.96 | 0.0353 | 8.96 | 1 | 0.0896 | 0.000275 | 13.268 | 89.8 | 13.269 | 0.046665 | 13.268 | 1 | 0.13334 | 0.00061276 | 12.588 | 89.75 | 12.588 | 0.053992 | 12.588 | 1 | 0.1265 | 0.00058133
82 | 0.158 | 48.6 | 87 | 48.7 | 2.53 | 48.6 | 1.01 | 0.491 | 0.00151 | 51.022 | 87.27 | 51.08 | 2.4279 | 50.964 | 1.01 | 0.51279 | 0.0023565 | 49.72 | 87.29 | 49.776 | 2.3533 | 49.664 | 1.01 | 0.49969 | 0.0022963 | 82 | 0.158 | 42.1 | 86.8 | 42.1 | 2.33 | 42 | 1 | 0.421 | 0.00129 | 48.209 | 86.84 | 48.282 | 2.6594 | 48.135 | 1.01 | 0.48452 | 0.0022266 | 51.442 | 86.88 | 51.518 | 2.8009 | 51.366 | 1.01 | 0.51702 | 0.0023759 | 82 | 0.158 | 20.6 | 89.6 | 20.6 | 0.146 | 20.6 | 1.01 | 0.208 | 0.000637 | 29.133 | 89.57 | 29.134 | 0.21666 | 29.132 | 1 | 0.29278 | 0.0013455 | 28.617 | 89.42 | 28.618 | 0.2875 | 28.615 | 1.01 | 0.2876 | 0.0013217 | 82 | 0.158 | 57.5 | 81.2 | 58.2 | 8.75 | 56.8 | 1 | 0.575 | 0.00176 | 94.974 | 81.21 | 96.103 | 14.517 | 93.858 | 1.01 | 0.95455 | 0.0043866 | 90.93 | 81.33 | 91.981 | 13.708 | 89.891 | 1.01 | 0.9139 | 0.0041997 | 82 | 0.158 | 27.9 | 89.6 | 27.9 | 0.202 | 27.9 | 1 | 0.279 | 0.000853 | 35.443 | 89.44 | 35.445 | 0.34928 | 35.442 | 1.01 | 0.35745 | 0.0010978 | 34.846 | 89.61 | 34.847 | 0.24 | 34.845 | 1.01 | 0.35145 | 0.0010793 | 82 | 0.158 | 20.9 | 89.5 | 20.9 | 0.166 | 20.9 | 1.01 | 0.21 | 0.000645 | 25.966 | 89.47 | 25.967 | 0.23928 | 25.965 | 1.01 | 0.26139 | 0.00080274 | 27.334 | 89.46 | 27.335 | 0.25794 | 27.333 | 1.01 | 0.2751 | 0.00084484 | 82 | 0.158 | 20.2 | 89.6 | 20.2 | 0.138 | 20.2 | 1 | 0.202 | 0.00062 | 37.084 | 89.33 | 37.086 | 0.43426 | 37.081 | 1.01 | 0.37372 | 0.0011477 | 36.027 | 89.33 | 36.029 | 0.42183 | 36.024 | 1.01 | 0.36328 | 0.0011157 | 82 | 0.158 | 25.6 | 89.5 | 25.6 | 0.242 | 25.6 | 1.01 | 0.258 | 0.000791 | 23.94 | 89.6 | 23.941 | 0.16766 | 23.94 | 1.01 | 0.24089 | 0.00073978 | 23.357 | 89.55 | 23.358 | 0.18533 | 23.356 | 1.01 | 0.23504 | 0.00072181 | 82 | 0.158 | 20.3 | 89.4 | 20.3 | 0.21 | 20.3 | 1 | 0.203 | 0.000625 | 26.41 | 89.53 | 26.411 | 0.21658 | 26.409 | 1.01 | 0.26589 | 0.00081655 | 26.129 | 89.49 | 26.13 | 0.2317 | 26.128 | 1.01 | 0.26292 | 0.00080743 | 82 | 0.158 | 11.2 | 89.9 | 11.2 | 0.0286 | 11.2 | 1 | 0.112 | 0.000343 | 16.708 | 89.67 | 16.709 | 0.094809 | 16.708 | 1.01 | 0.16792 | 0.00077168 | 15.774 | 89.65 | 15.775 | 0.095773 | 15.774 | 1.01 | 0.15854 | 0.00072855
82 | 0.2 | 60.8 | 86.7 | 60.9 | 3.54 | 60.7 | 1.01 | 0.614 | 0.00189 | 63.817 | 86.89 | 63.911 | 3.4643 | 63.723 | 1.01 | 0.6414 | 0.0029475 | 62.127 | 86.91 | 62.217 | 3.3515 | 62.036 | 1.01 | 0.6244 | 0.0028694 | 82 | 0.2 | 52.6 | 86.5 | 52.7 | 3.22 | 52.5 | 1 | 0.526 | 0.00161 | 60.103 | 86.47 | 60.217 | 3.7056 | 59.988 | 1.01 | 0.60407 | 0.002776 | 64.101 | 86.51 | 64.22 | 3.9067 | 63.982 | 1.01 | 0.64425 | 0.0029606 | 82 | 0.2 | 26 | 89.5 | 26 | 0.213 | 26 | 1.01 | 0.261 | 0.000803 | 36.536 | 89.48 | 36.538 | 0.33008 | 36.535 | 1.01 | 0.36719 | 0.0016874 | 35.924 | 89.32 | 35.926 | 0.42531 | 35.921 | 1.01 | 0.36105 | 0.0016592 | 82 | 0.2 | 70.9 | 80.5 | 71.9 | 11.6 | 69.9 | 1 | 0.709 | 0.00217 | 116.92 | 80.5 | 118.54 | 19.29 | 115.32 | 1.01 | 1.1751 | 0.0054 | 111.92 | 80.58 | 113.45 | 18.32 | 110.41 | 1.01 | 1.1249 | 0.0051692 | 82 | 0.2 | 35.1 | 89.4 | 35.1 | 0.342 | 35.1 | 1 | 0.351 | 0.00107 | 44.627 | 89.38 | 44.63 | 0.48449 | 44.625 | 1.01 | 0.45015 | 0.0013824 | 43.798 | 89.48 | 43.799 | 0.40085 | 43.796 | 1.01 | 0.44186 | 0.001357 | 82 | 0.2 | 26.3 | 89.5 | 26.3 | 0.227 | 26.3 | 1.01 | 0.265 | 0.000812 | 32.589 | 89.29 | 32.592 | 0.40317 | 32.587 | 1.01 | 0.32809 | 0.0010076 | 34.369 | 89.37 | 34.371 | 0.37653 | 34.367 | 1.01 | 0.34613 | 0.001063 | 82 | 0.2 | 25.4 | 89.5 | 25.4 | 0.218 | 25.4 | 1 | 0.254 | 0.000778 | 46.586 | 89.17 | 46.591 | 0.67841 | 46.581 | 1.01 | 0.47016 | 0.0014439 | 45.319 | 89.2 | 45.323 | 0.63526 | 45.314 | 1.01 | 0.45721 | 0.0014041 | 82 | 0.2 | 32.2 | 89.3 | 32.2 | 0.384 | 32.2 | 1.01 | 0.324 | 0.000995 | 30.075 | 89.47 | 30.077 | 0.27624 | 30.074 | 1.01 | 0.30272 | 0.00092968 | 29.37 | 89.48 | 29.371 | 0.26871 | 29.369 | 1.01 | 0.29569 | 0.00090807 | 82 | 0.2 | 25.4 | 89.4 | 25.4 | 0.264 | 25.4 | 1.01 | 0.256 | 0.000786 | 33.26 | 89.41 | 33.262 | 0.3407 | 33.259 | 1.01 | 0.33493 | 0.0010286 | 32.84 | 89.4 | 32.842 | 0.34156 | 32.838 | 1.01 | 0.33066 | 0.0010155 | 82 | 0.2 | 14.1 | 89.9 | 14.1 | 0.026 | 14.1 | 1 | 0.141 | 0.000432 | 20.991 | 89.68 | 20.992 | 0.11807 | 20.991 | 1.01 | 0.21097 | 0.00096951 | 19.856 | 89.72 | 19.856 | 0.095402 | 19.856 | 1.01 | 0.19956 | 0.00091708
82 | 0.251 | 75.9 | 86.2 | 76.1 | 5.03 | 75.8 | 1.01 | 0.768 | 0.00236 | 79.884 | 86.5 | 80.034 | 4.8776 | 79.735 | 1.01 | 0.8029 | 0.0036897 | 77.599 | 86.5 | 77.744 | 4.7421 | 77.454 | 1 | 0.77986 | 0.0035838 | 82 | 0.251 | 65.5 | 86.1 | 65.7 | 4.51 | 65.4 | 1 | 0.655 | 0.00201 | 74.903 | 86.05 | 75.081 | 5.1539 | 74.726 | 1.01 | 0.75283 | 0.0034596 | 80.152 | 86.06 | 80.342 | 5.513 | 79.962 | 1.01 | 0.80556 | 0.0037019 | 82 | 0.251 | 32.7 | 89.4 | 32.7 | 0.322 | 32.7 | 1.01 | 0.329 | 0.00101 | 45.983 | 89.37 | 45.986 | 0.50278 | 45.981 | 1.01 | 0.46216 | 0.0021238 | 45.016 | 89.28 | 45.019 | 0.56596 | 45.012 | 1.01 | 0.45243 | 0.0020791 | 82 | 0.251 | 87.2 | 79.9 | 88.6 | 15.3 | 85.8 | 1 | 0.872 | 0.00267 | 143.68 | 79.79 | 146 | 25.477 | 141.41 | 1.01 | 1.444 | 0.006636 | 137.65 | 79.89 | 139.82 | 24.159 | 135.51 | 1.01 | 1.3834 | 0.0063573 | 82 | 0.251 | 44.1 | 89.4 | 44.1 | 0.439 | 44.1 | 1 | 0.441 | 0.00135 | 56.133 | 89.28 | 56.137 | 0.70385 | 56.128 | 1.01 | 0.56666 | 0.0017403 | 55.124 | 89.4 | 55.127 | 0.58072 | 55.121 | 1.01 | 0.55635 | 0.0017086 | 82 | 0.251 | 33.1 | 89.4 | 33.1 | 0.326 | 33.1 | 1.01 | 0.333 | 0.00102 | 40.997 | 89.24 | 41.001 | 0.5446 | 40.994 | 1.01 | 0.41326 | 0.0012692 | 43.156 | 89.31 | 43.16 | 0.5184 | 43.153 | 1.01 | 0.43537 | 0.001337 | 82 | 0.251 | 31.9 | 89.4 | 31.9 | 0.352 | 31.9 | 1 | 0.319 | 0.000976 | 58.604 | 89.02 | 58.612 | 1.0009 | 58.595 | 1.01 | 0.592 | 0.0018181 | 56.953 | 89.04 | 56.961 | 0.95169 | 56.945 | 1.01 | 0.57516 | 0.0017664 | 82 | 0.251 | 40.5 | 89.2 | 40.5 | 0.595 | 40.5 | 1.01 | 0.407 | 0.00125 | 37.849 | 89.4 | 37.851 | 0.39883 | 37.847 | 1.01 | 0.38097 | 0.00117 | 36.871 | 89.43 | 36.873 | 0.36946 | 36.869 | 1.01 | 0.37139 | 0.0011406 | 82 | 0.251 | 32.1 | 89.4 | 32.1 | 0.356 | 32.1 | 1.01 | 0.323 | 0.000991 | 41.83 | 89.31 | 41.833 | 0.50441 | 41.827 | 1.01 | 0.42157 | 0.0012947 | 41.277 | 89.24 | 41.281 | 0.55038 | 41.274 | 1.01 | 0.41589 | 0.0012772 | 82 | 0.251 | 17.8 | 89.8 | 17.8 | 0.0699 | 17.8 | 1 | 0.178 | 0.000545 | 26.464 | 89.62 | 26.464 | 0.17606 | 26.463 | 1.01 | 0.26597 | 0.0012222 | 24.955 | 89.63 | 24.955 | 0.16228 | 24.954 | 1.01 | 0.25081 | 0.0011526
82 | 0.316 | 94.8 | 85.8 | 95.1 | 7.01 | 94.6 | 1.01 | 0.959 | 0.00295 | 99.694 | 86.05 | 99.931 | 6.8681 | 99.457 | 1.01 | 1.002 | 0.0046044 | 96.77 | 86.07 | 96.999 | 6.6398 | 96.542 | 1.01 | 0.97262 | 0.0044696 | 82 | 0.316 | 81.7 | 85.6 | 82 | 6.3 | 81.5 | 1 | 0.817 | 0.0025 | 93.202 | 85.59 | 93.479 | 7.1611 | 92.927 | 1.01 | 0.93671 | 0.0043046 | 99.869 | 85.6 | 100.16 | 7.6688 | 99.574 | 1.01 | 1.0037 | 0.0046125 | 82 | 0.316 | 41.2 | 89.3 | 41.2 | 0.49 | 41.2 | 1.01 | 0.414 | 0.00127 | 57.743 | 89.23 | 57.748 | 0.77996 | 57.738 | 1.01 | 0.58035 | 0.0026669 | 56.604 | 89.15 | 56.611 | 0.8406 | 56.598 | 1.01 | 0.56889 | 0.0026143 | 82 | 0.316 | 107 | 79.2 | 109 | 20.1 | 105 | 1 | 1.07 | 0.00328 | 176.25 | 79.05 | 179.52 | 33.486 | 173.04 | 1.01 | 1.7713 | 0.00814 | 168.91 | 79.15 | 171.98 | 31.79 | 165.89 | 1.01 | 1.6976 | 0.0078014 | 82 | 0.316 | 55.4 | 89.4 | 55.4 | 0.619 | 55.4 | 1 | 0.554 | 0.0017 | 70.595 | 89.15 | 70.603 | 1.051 | 70.587 | 1.01 | 0.71335 | 0.0021907 | 69.349 | 89.26 | 69.355 | 0.9014 | 69.343 | 1.01 | 0.70042 | 0.002151 | 82 | 0.316 | 41.6 | 89.3 | 41.6 | 0.498 | 41.6 | 1.01 | 0.419 | 0.00129 | 51.631 | 89.09 | 51.637 | 0.81928 | 51.624 | 1.01 | 0.52038 | 0.0015981 | 54.226 | 89.18 | 54.232 | 0.77622 | 54.221 | 1.01 | 0.54679 | 0.0016792 | 82 | 0.316 | 39.9 | 89.3 | 39.9 | 0.514 | 39.9 | 1 | 0.399 | 0.00122 | 73.671 | 88.83 | 73.686 | 1.5058 | 73.655 | 1.01 | 0.74426 | 0.0022857 | 71.621 | 88.83 | 71.636 | 1.4626 | 71.606 | 1.01 | 0.72358 | 0.0022221 | 82 | 0.316 | 50.8 | 89.1 | 50.9 | 0.839 | 50.8 | 1.01 | 0.512 | 0.00157 | 47.591 | 89.3 | 47.594 | 0.5827 | 47.587 | 1.01 | 0.4796 | 0.0014729 | 46.367 | 89.3 | 46.371 | 0.56243 | 46.364 | 1.01 | 0.46721 | 0.0014348 | 82 | 0.316 | 40.3 | 89.2 | 40.3 | 0.564 | 40.3 | 1.01 | 0.406 | 0.00125 | 52.627 | 89.15 | 52.633 | 0.78007 | 52.621 | 1.01 | 0.53059 | 0.0016295 | 51.936 | 89.09 | 51.942 | 0.82653 | 51.929 | 1.01 | 0.52346 | 0.0016076 | 82 | 0.316 | 22.3 | 89.7 | 22.3 | 0.127 | 22.3 | 1 | 0.223 | 0.000684 | 33.244 | 89.52 | 33.245 | 0.2776 | 33.243 | 1.01 | 0.33411 | 0.0015354 | 31.387 | 89.63 | 31.388 | 0.20491 | 31.387 | 1.01 | 0.31545 | 0.0014496
82 | 0.398 | 118 | 85.3 | 119 | 9.76 | 118 | 1.01 | 1.19 | 0.00367 | 124.3 | 85.56 | 124.67 | 9.6229 | 123.92 | 1.01 | 1.2492 | 0.0057407 | 120.82 | 85.56 | 121.18 | 9.3469 | 120.45 | 1.01 | 1.2143 | 0.00558 | 82 | 0.398 | 102 | 85.1 | 102 | 8.68 | 101 | 1 | 1.02 | 0.00312 | 116.27 | 85.11 | 116.7 | 9.9055 | 115.85 | 1.01 | 1.1686 | 0.00537 | 124.38 | 85.11 | 124.84 | 10.601 | 123.93 | 1.01 | 1.2501 | 0.0057448 | 82 | 0.398 | 51.7 | 89.2 | 51.7 | 0.763 | 51.7 | 1.01 | 0.521 | 0.0016 | 72.535 | 89.11 | 72.544 | 1.1305 | 72.526 | 1.01 | 0.729 | 0.0033501 | 71.158 | 89.02 | 71.169 | 1.2172 | 71.148 | 1.01 | 0.71517 | 0.0032865 | 82 | 0.398 | 131 | 78.5 | 134 | 26.2 | 128 | 1 | 1.31 | 0.00401 | 215.56 | 78.33 | 220.11 | 43.596 | 211.11 | 1.01 | 2.1665 | 0.0099559 | 206.72 | 78.43 | 211.01 | 41.466 | 202.52 | 1.01 | 2.0777 | 0.0095478 | 82 | 0.398 | 69.6 | 89.2 | 69.6 | 0.929 | 69.6 | 1 | 0.696 | 0.00213 | 88.753 | 89.01 | 88.767 | 1.5394 | 88.74 | 1.01 | 0.89698 | 0.0027547 | 87.092 | 89.12 | 87.102 | 1.338 | 87.082 | 1.01 | 0.88027 | 0.0027034 | 82 | 0.398 | 52.2 | 89.1 | 52.2 | 0.776 | 52.2 | 1.01 | 0.526 | 0.00161 | 64.849 | 89.13 | 64.856 | 0.9866 | 64.841 | 1.01 | 0.65406 | 0.0020087 | 68.182 | 89 | 68.192 | 1.1921 | 68.171 | 1.01 | 0.68788 | 0.0021125 | 82 | 0.398 | 50.3 | 89.2 | 50.3 | 0.725 | 50.3 | 1 | 0.503 | 0.00154 | 92.591 | 88.58 | 92.62 | 2.296 | 92.563 | 1.01 | 0.93615 | 0.002875 | 89.986 | 88.65 | 90.011 | 2.1234 | 89.961 | 1.01 | 0.90967 | 0.0027936 | 82 | 0.398 | 63.9 | 88.9 | 63.9 | 1.21 | 63.9 | 1.01 | 0.644 | 0.00198 | 59.846 | 89.24 | 59.851 | 0.79498 | 59.841 | 1.01 | 0.60328 | 0.0018527 | 58.33 | 89.14 | 58.337 | 0.8759 | 58.324 | 1.01 | 0.58791 | 0.0018055 | 82 | 0.398 | 50.7 | 89.1 | 50.7 | 0.791 | 50.7 | 1.01 | 0.51 | 0.00157 | 66.184 | 89 | 66.195 | 1.1588 | 66.174 | 1.01 | 0.66757 | 0.0020501 | 65.238 | 88.93 | 65.25 | 1.2128 | 65.227 | 1.01 | 0.65797 | 0.0020207 | 82 | 0.398 | 28.1 | 89.6 | 28.1 | 0.191 | 28.1 | 1 | 0.281 | 0.000861 | 41.883 | 89.29 | 41.887 | 0.51653 | 41.88 | 1 | 0.42092 | 0.0019343 | 39.523 | 89.53 | 39.524 | 0.32643 | 39.522 | 1.01 | 0.39722 | 0.0018254
82 | 0.501 | 147 | 84.7 | 148 | 13.6 | 146 | 1.01 | 1.49 | 0.00457 | 154.78 | 85.05 | 155.36 | 13.349 | 154.2 | 1.01 | 1.5556 | 0.0071485 | 150.69 | 85.05 | 151.26 | 13.013 | 150.13 | 1.01 | 1.5146 | 0.0069603 | 82 | 0.501 | 126 | 84.6 | 127 | 12 | 126 | 1 | 1.26 | 0.00387 | 144.51 | 84.57 | 145.16 | 13.665 | 143.86 | 1.01 | 1.4523 | 0.006674 | 154.57 | 84.57 | 155.27 | 14.635 | 153.88 | 1.01 | 1.5535 | 0.0071391 | 82 | 0.501 | 65.1 | 89 | 65.1 | 1.09 | 65.1 | 1.01 | 0.656 | 0.00201 | 91.004 | 88.9 | 91.021 | 1.746 | 90.988 | 1.01 | 0.91462 | 0.0042031 | 89.392 | 88.83 | 89.411 | 1.8189 | 89.374 | 1.01 | 0.89843 | 0.0041287 | 82 | 0.501 | 160 | 77.8 | 164 | 33.9 | 156 | 1 | 1.6 | 0.0049 | 263.19 | 77.61 | 269.47 | 56.483 | 257.06 | 1.01 | 2.6453 | 0.012156 | 252.27 | 77.71 | 258.19 | 53.693 | 246.49 | 1.01 | 2.5355 | 0.011652 | 82 | 0.501 | 87.5 | 89.1 | 87.5 | 1.4 | 87.5 | 1 | 0.875 | 0.00268 | 111.48 | 88.8 | 111.51 | 2.3349 | 111.46 | 1.01 | 1.1276 | 0.0034628 | 109.59 | 88.93 | 109.61 | 2.0375 | 109.58 | 1.01 | 1.1081 | 0.003403 | 82 | 0.501 | 65.6 | 89 | 65.6 | 1.15 | 65.6 | 1.01 | 0.661 | 0.00203 | 81.433 | 88.86 | 81.449 | 1.6191 | 81.416 | 1.01 | 0.82179 | 0.0025238 | 85.679 | 88.84 | 85.697 | 1.7324 | 85.662 | 1.01 | 0.86488 | 0.0026561 | 82 | 0.501 | 63.2 | 89 | 63.2 | 1.16 | 63.2 | 1 | 0.632 | 0.00194 | 116.28 | 88.34 | 116.33 | 3.3758 | 116.23 | 1.01 | 1.1759 | 0.0036114 | 112.98 | 88.34 | 113.02 | 3.2764 | 112.93 | 1.01 | 1.1426 | 0.0035089 | 82 | 0.501 | 80.3 | 88.7 | 80.3 | 1.78 | 80.3 | 1.01 | 0.81 | 0.00249 | 75.213 | 89.04 | 75.224 | 1.2545 | 75.203 | 1.01 | 0.75882 | 0.0023304 | 73.29 | 88.97 | 73.302 | 1.3166 | 73.279 | 1.01 | 0.73938 | 0.0022707 | 82 | 0.501 | 63.6 | 88.9 | 63.6 | 1.22 | 63.6 | 1.01 | 0.641 | 0.00197 | 83.202 | 88.79 | 83.221 | 1.7631 | 83.184 | 1.01 | 0.8398 | 0.0025791 | 82.041 | 88.75 | 82.061 | 1.7933 | 82.022 | 1.01 | 0.82788 | 0.0025425 | 82 | 0.501 | 35.3 | 89.6 | 35.3 | 0.26 | 35.3 | 1 | 0.353 | 0.00108 | 52.616 | 89.26 | 52.621 | 0.68164 | 52.612 | 1.01 | 0.52882 | 0.0024302 | 49.737 | 89.49 | 49.739 | 0.44489 | 49.735 | 1.01 | 0.49986 | 0.0022971
82 | 0.631 | 183 | 84.1 | 184 | 18.7 | 182 | 1 | 1.83 | 0.00563 | 192.36 | 84.48 | 193.26 | 18.505 | 191.47 | 1.01 | 1.9334 | 0.0088846 | 186.71 | 84.5 | 187.58 | 17.895 | 185.85 | 1.01 | 1.8765 | 0.0086233 | 82 | 0.631 | 157 | 84.1 | 158 | 16.3 | 156 | 1 | 1.57 | 0.00481 | 179.83 | 84.04 | 180.81 | 18.663 | 178.86 | 1.01 | 1.8074 | 0.0083059 | 191.84 | 83.99 | 192.9 | 20.072 | 190.79 | 1.01 | 1.9282 | 0.0088607 | 82 | 0.631 | 81.8 | 88.8 | 81.8 | 1.7 | 81.8 | 1.01 | 0.824 | 0.00253 | 114.24 | 88.68 | 114.27 | 2.6263 | 114.21 | 1.01 | 1.1482 | 0.0052764 | 112.17 | 88.61 | 112.2 | 2.728 | 112.14 | 1.01 | 1.1273 | 0.0051806 | 82 | 0.631 | 195 | 77.1 | 201 | 43.7 | 190 | 1 | 1.95 | 0.00599 | 320.69 | 76.89 | 329.27 | 72.743 | 312.33 | 1.01 | 3.223 | 0.014811 | 307.64 | 76.97 | 315.77 | 69.361 | 299.72 | 1.01 | 3.0919 | 0.014208 | 82 | 0.631 | 110 | 88.9 | 110 | 2.09 | 110 | 1 | 1.1 | 0.00337 | 140.12 | 88.63 | 140.16 | 3.3542 | 140.08 | 1 | 1.4077 | 0.0043232 | 137.56 | 88.71 | 137.59 | 3.0893 | 137.52 | 1.01 | 1.3829 | 0.0042469 | 82 | 0.631 | 82.5 | 88.8 | 82.6 | 1.75 | 82.5 | 1.01 | 0.832 | 0.00255 | 102.22 | 88.62 | 102.25 | 2.4536 | 102.2 | 1.01 | 1.0317 | 0.0031684 | 107.72 | 88.63 | 107.75 | 2.5727 | 107.69 | 1.01 | 1.0871 | 0.0033385 | 82 | 0.631 | 79.4 | 88.8 | 79.4 | 1.62 | 79.4 | 1 | 0.794 | 0.00243 | 145.78 | 88.03 | 145.87 | 5.0144 | 145.69 | 1.01 | 1.4762 | 0.0045335 | 141.77 | 88.06 | 141.86 | 4.7922 | 141.69 | 1 | 1.4242 | 0.0043738 | 82 | 0.631 | 101 | 88.5 | 101 | 2.69 | 101 | 1.01 | 1.02 | 0.00312 | 94.454 | 88.83 | 94.474 | 1.9209 | 94.435 | 1.01 | 0.95296 | 0.0029266 | 92.094 | 88.85 | 92.113 | 1.8462 | 92.076 | 1.01 | 0.92946 | 0.0028544 | 82 | 0.631 | 80 | 88.7 | 80 | 1.79 | 80 | 1.01 | 0.806 | 0.00248 | 104.51 | 88.55 | 104.54 | 2.6389 | 104.48 | 1.01 | 1.0554 | 0.0032413 | 102.91 | 88.51 | 102.94 | 2.6828 | 102.87 | 1.01 | 1.0387 | 0.00319 | 82 | 0.631 | 44.5 | 89.6 | 44.5 | 0.31 | 44.5 | 1 | 0.445 | 0.00136 | 66.166 | 89.15 | 66.173 | 0.98641 | 66.158 | 1.01 | 0.66499 | 0.0030559 | 62.548 | 89.37 | 62.551 | 0.68264 | 62.544 | 1.01 | 0.62862 | 0.0028888
82 | 0.794 | 226 | 83.5 | 228 | 25.6 | 225 | 1.01 | 2.28 | 0.00699 | 238.63 | 83.91 | 239.99 | 25.317 | 237.29 | 1 | 2.3982 | 0.011021 | 231.4 | 83.94 | 232.7 | 24.433 | 230.11 | 1.01 | 2.3257 | 0.010688 | 82 | 0.794 | 195 | 83.5 | 196 | 22.2 | 193 | 1 | 1.95 | 0.00596 | 223.22 | 83.46 | 224.69 | 25.427 | 221.77 | 1.01 | 2.2434 | 0.010309 | 238.06 | 83.42 | 239.64 | 27.288 | 236.49 | 1.01 | 2.3926 | 0.010995 | 82 | 0.794 | 103 | 88.6 | 103 | 2.58 | 103 | 1.01 | 1.04 | 0.00318 | 143.46 | 88.42 | 143.51 | 3.9442 | 143.4 | 1.01 | 1.4418 | 0.0066257 | 140.9 | 88.36 | 140.95 | 4.0304 | 140.84 | 1.01 | 1.4161 | 0.0065076 | 82 | 0.794 | 238 | 76.4 | 245 | 56.1 | 231 | 1 | 2.38 | 0.00728 | 389.64 | 76.17 | 401.28 | 93.159 | 378.34 | 1.01 | 3.9162 | 0.017997 | 374.43 | 76.29 | 385.41 | 88.729 | 363.77 | 1.01 | 3.7632 | 0.017293 | 82 | 0.794 | 138 | 88.7 | 138 | 3.2 | 138 | 1 | 1.38 | 0.00422 | 175.94 | 88.39 | 176.01 | 4.9575 | 175.87 | 1 | 1.7673 | 0.0054274 | 172.79 | 88.49 | 172.85 | 4.5579 | 172.73 | 1.01 | 1.7488 | 0.0053707 | 82 | 0.794 | 104 | 88.6 | 104 | 2.61 | 104 | 1.01 | 1.04 | 0.00321 | 128.52 | 88.37 | 128.57 | 3.6607 | 128.47 | 1.01 | 1.2971 | 0.0039835 | 135.14 | 88.37 | 135.2 | 3.8438 | 135.09 | 1.01 | 1.3654 | 0.0041933 | 82 | 0.794 | 99.8 | 88.6 | 99.8 | 2.46 | 99.7 | 1 | 0.998 | 0.00306 | 182.96 | 87.7 | 183.11 | 7.3457 | 182.81 | 1.01 | 1.8396 | 0.0056496 | 177.88 | 87.7 | 178.02 | 7.1475 | 177.74 | 1.01 | 1.7883 | 0.0054919 | 82 | 0.794 | 127 | 88.2 | 127 | 3.91 | 126 | 1.01 | 1.28 | 0.00393 | 118.75 | 88.6 | 118.78 | 2.9081 | 118.71 | 1.01 | 1.198 | 0.0036793 | 115.73 | 88.61 | 115.76 | 2.8071 | 115.69 | 1.01 | 1.1678 | 0.0035863 | 82 | 0.794 | 100 | 88.5 | 100 | 2.66 | 100 | 1.01 | 1.01 | 0.00311 | 131.28 | 88.29 | 131.33 | 3.9267 | 131.22 | 1.01 | 1.3259 | 0.0040719 | 129.14 | 88.25 | 129.2 | 3.946 | 129.08 | 1.01 | 1.3044 | 0.004006 | 82 | 0.794 | 56 | 89.5 | 56 | 0.472 | 56 | 1 | 0.56 | 0.00171 | 83.19 | 89.06 | 83.201 | 1.3671 | 83.179 | 1.01 | 0.83611 | 0.0038423 | 78.624 | 89.29 | 78.63 | 0.9688 | 78.618 | 1.01 | 0.79018 | 0.0036312
82 | 1 | 280 | 82.9 | 283 | 34.8 | 278 | 1.01 | 2.83 | 0.00868 | 295.53 | 83.3 | 297.56 | 34.463 | 293.51 | 1.01 | 2.9701 | 0.013649 | 287.15 | 83.32 | 289.12 | 33.423 | 285.2 | 1.01 | 2.886 | 0.013262 | 82 | 1 | 241 | 82.9 | 243 | 29.9 | 239 | 1 | 2.41 | 0.00738 | 276.07 | 82.87 | 278.22 | 34.285 | 273.93 | 1.01 | 2.7746 | 0.01275 | 294.92 | 82.8 | 297.27 | 36.969 | 292.59 | 1.01 | 2.9642 | 0.013622 | 82 | 1 | 129 | 88.3 | 129 | 3.81 | 129 | 1.01 | 1.3 | 0.00399 | 180.07 | 88.13 | 180.17 | 5.8909 | 179.97 | 1.01 | 1.8098 | 0.0083167 | 176.74 | 88.08 | 176.84 | 5.9138 | 176.65 | 1.01 | 1.7763 | 0.0081629 | 82 | 1 | 289 | 75.7 | 298 | 71.4 | 280 | 1 | 2.89 | 0.00884 | 472.76 | 75.48 | 488.36 | 118.56 | 457.65 | 1.01 | 4.7512 | 0.021834 | 454.57 | 75.57 | 469.37 | 113.26 | 440.23 | 1.01 | 4.5685 | 0.020994 | 82 | 1 | 173 | 88.4 | 173 | 4.71 | 173 | 1 | 1.73 | 0.00531 | 220.74 | 88.11 | 220.86 | 7.2705 | 220.62 | 1 | 2.2147 | 0.0068016 | 217 | 88.21 | 217.11 | 6.7807 | 216.9 | 1 | 2.177 | 0.0066858 | 82 | 1 | 130 | 88.3 | 130 | 3.88 | 130 | 1.01 | 1.31 | 0.00402 | 161.15 | 88.12 | 161.24 | 5.2881 | 161.07 | 1.01 | 1.6228 | 0.0049837 | 169.55 | 88.1 | 169.65 | 5.6337 | 169.46 | 1.01 | 1.7077 | 0.0052445 | 82 | 1 | 125 | 88.3 | 125 | 3.73 | 125 | 1 | 1.25 | 0.00384 | 229.04 | 87.29 | 229.3 | 10.826 | 228.79 | 1 | 2.2984 | 0.0070584 | 222.78 | 87.34 | 223.02 | 10.327 | 222.54 | 1 | 2.2359 | 0.0068666 | 82 | 1 | 159 | 87.9 | 159 | 5.77 | 159 | 1.01 | 1.6 | 0.00491 | 149.04 | 88.35 | 149.1 | 4.2942 | 148.98 | 1.01 | 1.5008 | 0.004609 | 145.29 | 88.34 | 145.35 | 4.2068 | 145.23 | 1.01 | 1.4627 | 0.004492 | 82 | 1 | 126 | 88.2 | 126 | 3.95 | 126 | 1.01 | 1.27 | 0.0039 | 164.69 | 88 | 164.79 | 5.7588 | 164.59 | 1.01 | 1.6588 | 0.0050941 | 162.08 | 87.96 | 162.19 | 5.7628 | 161.98 | 1.01 | 1.6325 | 0.0050136 | 82 | 1 | 70.4 | 89.4 | 70.4 | 0.765 | 70.4 | 1 | 0.704 | 0.00216 | 104.61 | 88.93 | 104.63 | 1.9572 | 104.59 | 1.01 | 1.0514 | 0.0048315 | 98.903 | 89.12 | 98.914 | 1.524 | 98.891 | 1.01 | 0.99401 | 0.0045679
82 | 1.26 | 347 | 82.2 | 350 | 46.8 | 344 | 1.01 | 3.49 | 0.0107 | 365.82 | 82.66 | 368.84 | 46.725 | 362.83 | 1.01 | 3.6766 | 0.016895 | 355.51 | 82.69 | 358.42 | 45.213 | 352.62 | 1 | 3.5729 | 0.016419 | 82 | 1.26 | 297 | 82.2 | 300 | 40.2 | 295 | 1 | 2.97 | 0.00911 | 341.36 | 82.25 | 344.5 | 46.045 | 338.24 | 1.01 | 3.4307 | 0.015766 | 364.35 | 82.18 | 367.77 | 49.588 | 360.96 | 1.01 | 3.6619 | 0.016828 | 82 | 1.26 | 162 | 88 | 162 | 5.71 | 162 | 1.01 | 1.63 | 0.005 | 225.63 | 87.79 | 225.8 | 8.6838 | 225.46 | 1.01 | 2.2676 | 0.010421 | 221.62 | 87.75 | 221.79 | 8.684 | 221.45 | 1.01 | 2.2274 | 0.010236 | 82 | 1.26 | 350 | 75 | 362 | 90.4 | 338 | 1 | 3.5 | 0.0107 | 572.37 | 74.81 | 593.09 | 149.97 | 552.38 | 1.01 | 5.7525 | 0.026435 | 550.73 | 74.9 | 570.41 | 143.43 | 531.72 | 1.01 | 5.5349 | 0.025435 | 82 | 1.26 | 217 | 88.2 | 218 | 6.99 | 217 | 1 | 2.17 | 0.00666 | 276.71 | 87.81 | 276.91 | 10.589 | 276.51 | 1 | 2.7768 | 0.0085277 | 272.04 | 87.88 | 272.23 | 10.066 | 271.85 | 1 | 2.7292 | 0.0083816 | 82 | 1.26 | 163 | 88 | 163 | 5.65 | 163 | 1.01 | 1.64 | 0.00504 | 202.02 | 87.81 | 202.17 | 7.7141 | 201.87 | 1.01 | 2.0346 | 0.0062483 | 212.39 | 87.78 | 212.55 | 8.2418 | 212.23 | 1.01 | 2.1393 | 0.00657 | 82 | 1.26 | 157 | 88 | 157 | 5.47 | 157 | 1 | 1.57 | 0.00481 | 286.67 | 86.87 | 287.1 | 15.665 | 286.24 | 1 | 2.8767 | 0.0088344 | 278.83 | 86.92 | 279.23 | 14.979 | 278.43 | 1 | 2.7974 | 0.0085909 | 82 | 1.26 | 199 | 87.6 | 199 | 8.46 | 199 | 1.01 | 2 | 0.00615 | 187.02 | 88.02 | 187.13 | 6.4507 | 186.91 | 1.01 | 1.8839 | 0.0057856 | 182.28 | 88.04 | 182.39 | 6.2364 | 182.17 | 1.01 | 1.8355 | 0.0056368 | 82 | 1.26 | 158 | 87.9 | 158 | 5.82 | 158 | 1.01 | 1.59 | 0.00489 | 206.47 | 87.65 | 206.65 | 8.4659 | 206.3 | 1.01 | 2.0805 | 0.0063892 | 203.07 | 87.63 | 203.24 | 8.3941 | 202.9 | 1.01 | 2.0457 | 0.0062824 | 82 | 1.26 | 88.5 | 89.2 | 88.5 | 1.2 | 88.5 | 1 | 0.885 | 0.00271 | 131.51 | 88.78 | 131.54 | 2.81 | 131.48 | 1.01 | 1.3217 | 0.0060737 | 124.34 | 88.96 | 124.36 | 2.2657 | 124.32 | 1.01 | 1.2497 | 0.0057429
82 | 1.58 | 427 | 81.6 | 432 | 62.7 | 423 | 1.01 | 4.31 | 0.0132 | 451.98 | 82.03 | 456.39 | 62.692 | 447.61 | 1.01 | 4.5427 | 0.020876 | 438.94 | 82.05 | 443.2 | 60.681 | 434.73 | 1.01 | 4.4116 | 0.020273 | 82 | 1.58 | 367 | 81.6 | 371 | 53.5 | 363 | 1 | 3.67 | 0.0112 | 421.06 | 81.63 | 425.59 | 61.319 | 416.57 | 1.01 | 4.2318 | 0.019447 | 449.72 | 81.54 | 454.67 | 66.184 | 444.83 | 1.01 | 4.5199 | 0.020771 | 82 | 1.58 | 203 | 87.7 | 203 | 8.27 | 203 | 1.01 | 2.04 | 0.00627 | 282.44 | 87.44 | 282.72 | 12.602 | 282.16 | 1.01 | 2.8387 | 0.013045 | 277.51 | 87.4 | 277.8 | 12.591 | 277.22 | 1.01 | 2.789 | 0.012817 | 82 | 1.58 | 424 | 74.4 | 440 | 114 | 408 | 1 | 4.24 | 0.013 | 691.95 | 74.16 | 719.26 | 188.88 | 665.67 | 1.01 | 6.9545 | 0.031959 | 666.05 | 74.25 | 692.02 | 180.74 | 641.06 | 1.01 | 6.6941 | 0.030762 | 82 | 1.58 | 273 | 87.8 | 273 | 10.3 | 273 | 1 | 2.73 | 0.00836 | 346.76 | 87.48 | 347.09 | 15.259 | 346.42 | 1.01 | 3.4962 | 0.010737 | 340.8 | 87.55 | 341.11 | 14.554 | 340.48 | 1.01 | 3.4376 | 0.010557 | 82 | 1.58 | 204 | 87.7 | 205 | 8.17 | 204 | 1.01 | 2.06 | 0.00631 | 252.98 | 87.48 | 253.22 | 11.139 | 252.73 | 1.01 | 2.5481 | 0.0078255 | 266.03 | 87.42 | 266.3 | 11.962 | 265.76 | 1.01 | 2.6807 | 0.0082326 | 82 | 1.58 | 197 | 87.7 | 197 | 8.01 | 197 | 1 | 1.97 | 0.00604 | 358.26 | 86.41 | 358.97 | 22.427 | 357.56 | 1 | 3.5945 | 0.011039 | 348.55 | 86.47 | 349.21 | 21.464 | 347.89 | 1 | 3.4973 | 0.01074 | 82 | 1.58 | 249 | 87.2 | 249 | 12.2 | 249 | 1.01 | 2.51 | 0.0077 | 234.47 | 87.7 | 234.66 | 9.413 | 234.28 | 1.01 | 2.3602 | 0.0072484 | 228.62 | 87.71 | 228.8 | 9.1538 | 228.43 | 1.01 | 2.3024 | 0.0070708 | 82 | 1.58 | 198 | 87.6 | 198 | 8.44 | 198 | 1.01 | 1.99 | 0.00612 | 258.58 | 87.28 | 258.87 | 12.27 | 258.29 | 1.01 | 2.6048 | 0.0079996 | 254.26 | 87.25 | 254.55 | 12.18 | 253.97 | 1.01 | 2.5625 | 0.0078696 | 82 | 1.58 | 111 | 89.1 | 111 | 1.77 | 111 | 1 | 1.11 | 0.00341 | 165.13 | 88.6 | 165.18 | 4.0323 | 165.08 | 1.01 | 1.6596 | 0.0076265 | 156.09 | 88.76 | 156.13 | 3.3709 | 156.06 | 1.01 | 1.5688 | 0.0072094
82 | 2 | 526 | 80.9 | 533 | 83.1 | 520 | 1.01 | 5.3 | 0.0163 | 557.4 | 81.38 | 563.77 | 83.556 | 551.11 | 1.01 | 5.6021 | 0.025744 | 540.22 | 81.4 | 546.35 | 80.745 | 534.15 | 1.01 | 5.4295 | 0.024951 | 82 | 2 | 452 | 81 | 457 | 70.9 | 446 | 1 | 4.52 | 0.0138 | 518.63 | 80.99 | 525.11 | 81.24 | 512.23 | 1.01 | 5.2123 | 0.023953 | 553.61 | 80.89 | 560.68 | 87.637 | 546.63 | 1 | 5.5635 | 0.025567 | 82 | 2 | 254 | 87.3 | 255 | 12 | 254 | 1.01 | 2.56 | 0.00786 | 353.51 | 87.04 | 353.99 | 18.256 | 353.04 | 1.01 | 3.553 | 0.016328 | 347.36 | 87.01 | 347.83 | 18.125 | 346.89 | 1.01 | 3.491 | 0.016043 | 82 | 2 | 512 | 73.8 | 533 | 143 | 491 | 1 | 5.12 | 0.0157 | 835.26 | 73.54 | 870.96 | 236.69 | 801.02 | 1.01 | 8.3947 | 0.038577 | 803.58 | 73.62 | 837.56 | 226.56 | 770.98 | 1.01 | 8.0764 | 0.037115 | 82 | 2 | 342 | 87.5 | 342 | 14.9 | 342 | 1 | 3.42 | 0.0105 | 434.2 | 87.09 | 434.76 | 22.072 | 433.64 | 1.01 | 4.3794 | 0.01345 | 426.37 | 87.18 | 426.89 | 20.973 | 425.85 | 1.01 | 4.2995 | 0.013204 | 82 | 2 | 256 | 87.3 | 256 | 11.9 | 256 | 1.01 | 2.58 | 0.00791 | 316.24 | 87.11 | 316.65 | 15.97 | 315.84 | 1.01 | 3.1866 | 0.0097862 | 333.06 | 87.06 | 333.5 | 17.096 | 332.62 | 1.01 | 3.355 | 0.010303 | 82 | 2 | 247 | 87.3 | 247 | 11.6 | 246 | 1 | 2.47 | 0.00755 | 447.04 | 85.93 | 448.17 | 31.76 | 445.91 | 1.01 | 4.5077 | 0.013843 | 435.1 | 85.99 | 436.17 | 30.464 | 434.03 | 1.01 | 4.3855 | 0.013468 | 82 | 2 | 312 | 86.8 | 312 | 17.5 | 311 | 1.01 | 3.14 | 0.00964 | 293.69 | 87.33 | 294.01 | 13.703 | 293.37 | 1.01 | 2.9579 | 0.0090839 | 286.23 | 87.34 | 286.54 | 13.261 | 285.93 | 1.01 | 2.8827 | 0.0088531 | 82 | 2 | 248 | 87.2 | 248 | 12.2 | 248 | 1.01 | 2.5 | 0.00767 | 323.57 | 86.88 | 324.05 | 17.622 | 323.09 | 1.01 | 3.2586 | 0.010007 | 317.97 | 86.82 | 318.46 | 17.617 | 317.48 | 1.01 | 3.2035 | 0.0098382 | 82 | 2 | 140 | 88.9 | 140 | 2.64 | 140 | 1 | 1.4 | 0.00428 | 207.33 | 88.37 | 207.41 | 5.8837 | 207.25 | 1.01 | 2.0838 | 0.0095761 | 196.03 | 88.53 | 196.09 | 5.0413 | 195.96 | 1.01 | 1.9701 | 0.0090533
82 | 2.51 | 647 | 80.2 | 656 | 110 | 637 | 1.01 | 6.51 | 0.02 | 685.57 | 80.73 | 694.65 | 110.46 | 676.62 | 1.01 | 6.8903 | 0.031664 | 663.52 | 80.76 | 672.25 | 106.57 | 654.91 | 1.01 | 6.6687 | 0.030645 | 82 | 2.51 | 555 | 80.3 | 563 | 93.1 | 547 | 1 | 5.55 | 0.017 | 636.91 | 80.36 | 646.04 | 106.69 | 627.91 | 1.01 | 6.4014 | 0.029417 | 680.39 | 80.25 | 690.36 | 115.21 | 670.57 | 1.01 | 6.8381 | 0.031424 | 82 | 2.51 | 318 | 86.9 | 318 | 17.2 | 318 | 1.01 | 3.2 | 0.00983 | 441.87 | 86.62 | 442.64 | 26.088 | 441.1 | 1.01 | 4.441 | 0.020408 | 434.09 | 86.59 | 434.86 | 25.798 | 433.32 | 1.01 | 4.3628 | 0.020049 | 82 | 2.51 | 617 | 73.2 | 645 | 178 | 591 | 1 | 6.17 | 0.0189 | 1006 | 72.94 | 1052.3 | 295.17 | 961.76 | 1.01 | 10.111 | 0.046466 | 968.39 | 73.02 | 1012.5 | 282.73 | 926.2 | 1.01 | 9.7328 | 0.044727 | 82 | 2.51 | 428 | 87.1 | 429 | 21.4 | 428 | 1 | 4.28 | 0.0131 | 542.79 | 86.73 | 543.67 | 30.955 | 541.9 | 1.01 | 5.4689 | 0.016795 | 533.14 | 86.78 | 533.99 | 29.908 | 532.31 | 1.01 | 5.3722 | 0.016498 | 82 | 2.51 | 320 | 87 | 321 | 16.9 | 320 | 1.01 | 3.22 | 0.0099 | 395.83 | 86.69 | 396.49 | 22.838 | 395.17 | 1.01 | 3.989 | 0.012251 | 416.42 | 86.61 | 417.15 | 24.587 | 415.69 | 1.01 | 4.1948 | 0.012882 | 82 | 2.51 | 308 | 86.9 | 309 | 16.6 | 308 | 1 | 3.08 | 0.00945 | 556.89 | 85.36 | 558.72 | 45.033 | 555.07 | 1.01 | 5.6108 | 0.017231 | 542.61 | 85.49 | 544.3 | 42.642 | 540.94 | 1.01 | 5.4675 | 0.016791 | 82 | 2.51 | 389 | 86.3 | 390 | 24.9 | 389 | 1.01 | 3.92 | 0.012 | 367.35 | 86.9 | 367.89 | 19.891 | 366.81 | 1.01 | 3.6977 | 0.011356 | 358.1 | 86.93 | 358.61 | 19.149 | 357.59 | 1.01 | 3.6041 | 0.011068 | 82 | 2.51 | 310 | 86.8 | 311 | 17.3 | 310 | 1.01 | 3.12 | 0.00959 | 404.24 | 86.43 | 405.03 | 25.165 | 403.46 | 1.01 | 4.0713 | 0.012503 | 397.61 | 86.38 | 398.41 | 25.078 | 396.82 | 1.01 | 4.0029 | 0.012293 | 82 | 2.51 | 175 | 88.7 | 176 | 4.02 | 175 | 1 | 1.75 | 0.00538 | 260.12 | 88.13 | 260.26 | 8.501 | 259.98 | 1.01 | 2.6143 | 0.012014 | 246.09 | 88.26 | 246.2 | 7.4563 | 245.98 | 1.01 | 2.4733 | 0.011366
82 | 3.16 | 793 | 79.6 | 806 | 143 | 780 | 1.01 | 7.98 | 0.0245 | 841.87 | 80.08 | 854.65 | 145.02 | 829.29 | 1.01 | 8.461 | 0.038882 | 814.17 | 80.11 | 826.44 | 139.79 | 802.08 | 1.01 | 8.1826 | 0.037603 | 82 | 3.16 | 681 | 79.7 | 693 | 122 | 670 | 1 | 6.81 | 0.0209 | 781.42 | 79.72 | 794.16 | 139.41 | 768.88 | 1.01 | 7.8535 | 0.03609 | 834.35 | 79.62 | 848.24 | 150.39 | 820.69 | 1.01 | 8.3856 | 0.038536 | 82 | 3.16 | 397 | 86.5 | 398 | 24.6 | 397 | 1.01 | 4 | 0.0123 | 551.7 | 86.17 | 552.93 | 36.83 | 550.47 | 1.01 | 5.5451 | 0.025482 | 541.95 | 86.15 | 543.17 | 36.363 | 540.73 | 1.01 | 5.4468 | 0.02503 | 82 | 3.16 | 743 | 72.6 | 779 | 222 | 709 | 1 | 7.43 | 0.0228 | 1210.1 | 72.37 | 1269.7 | 366.41 | 1153.3 | 1.01 | 12.162 | 0.055888 | 1165.6 | 72.45 | 1222.5 | 351.43 | 1111.4 | 1.01 | 11.715 | 0.053835 | 82 | 3.16 | 536 | 86.7 | 536 | 30.4 | 535 | 1 | 5.36 | 0.0164 | 677.7 | 86.27 | 679.14 | 44.082 | 676.26 | 1.01 | 6.8263 | 0.020964 | 665.86 | 86.34 | 667.21 | 42.448 | 664.5 | 1.01 | 6.7057 | 0.020594 | 82 | 3.16 | 400 | 86.6 | 401 | 24 | 399 | 1.01 | 4.02 | 0.0124 | 493.98 | 86.28 | 495.03 | 32.033 | 492.94 | 1.01 | 4.9721 | 0.01527 | 519.59 | 86.22 | 520.72 | 34.218 | 518.46 | 1.01 | 5.2318 | 0.016067 | 82 | 3.16 | 385 | 86.4 | 386 | 23.9 | 384 | 1 | 3.85 | 0.0118 | 693.1 | 84.93 | 695.83 | 61.281 | 690.39 | 1.01 | 6.9844 | 0.021449 | 675.15 | 84.94 | 677.79 | 59.538 | 672.52 | 1.01 | 6.8008 | 0.020886 | 82 | 3.16 | 486 | 85.9 | 487 | 35 | 485 | 1.01 | 4.89 | 0.015 | 458.77 | 86.47 | 459.64 | 28.21 | 457.9 | 1.01 | 4.6193 | 0.014186 | 447.56 | 86.49 | 448.4 | 27.403 | 446.72 | 1.01 | 4.5048 | 0.013834 | 82 | 3.16 | 388 | 86.4 | 389 | 24.5 | 387 | 1.01 | 3.9 | 0.012 | 504.86 | 86 | 506.09 | 35.174 | 503.64 | 1.01 | 5.0781 | 0.015595 | 495.61 | 85.92 | 496.87 | 35.243 | 494.35 | 1.01 | 4.991 | 0.015328 | 82 | 3.16 | 220 | 88.5 | 221 | 5.91 | 220 | 1 | 2.2 | 0.00675 | 326.19 | 87.85 | 326.42 | 12.244 | 325.96 | 1.01 | 3.2782 | 0.015065 | 308.63 | 87.98 | 308.82 | 10.894 | 308.44 | 1.01 | 3.102 | 0.014255
82 | 3.98 | 971 | 78.9 | 990 | 186 | 953 | 1.01 | 9.77 | 0.03 | 1032.4 | 79.44 | 1050.2 | 189.2 | 1014.9 | 1.01 | 10.376 | 0.047683 | 997.78 | 79.47 | 1014.9 | 182.32 | 980.98 | 1.01 | 10.028 | 0.046083 | 82 | 3.98 | 835 | 79.1 | 850 | 158 | 820 | 1 | 8.35 | 0.0256 | 957.31 | 79.1 | 974.92 | 181.09 | 940.03 | 1.01 | 9.6211 | 0.044213 | 1021.6 | 78.99 | 1040.7 | 195.12 | 1002.8 | 1.01 | 10.267 | 0.047182 | 82 | 3.98 | 496 | 86 | 497 | 34.5 | 495 | 1.01 | 4.99 | 0.0153 | 688.13 | 85.7 | 690.08 | 51.599 | 686.2 | 1.01 | 6.9162 | 0.031783 | 676 | 85.68 | 677.92 | 50.886 | 674.08 | 1.01 | 6.794 | 0.031221 | 82 | 3.98 | 893 | 72.1 | 939 | 275 | 850 | 1 | 8.93 | 0.0274 | 1453.4 | 71.84 | 1529.6 | 453.09 | 1381 | 1.01 | 14.607 | 0.067127 | 1400.2 | 71.91 | 1473 | 434.69 | 1331 | 1.01 | 14.072 | 0.064668 | 82 | 3.98 | 669 | 86.3 | 670 | 42.9 | 668 | 1 | 6.69 | 0.0205 | 845.61 | 85.84 | 847.85 | 61.335 | 843.39 | 1.01 | 8.5133 | 0.026145 | 830.42 | 85.9 | 832.55 | 59.408 | 828.29 | 1.01 | 8.3597 | 0.025673 | 82 | 3.98 | 499 | 86.2 | 500 | 33.5 | 498 | 1.01 | 5.02 | 0.0154 | 616.32 | 85.82 | 617.96 | 44.897 | 614.68 | 1.01 | 6.207 | 0.019062 | 647.8 | 85.74 | 649.59 | 48.082 | 646.01 | 1.01 | 6.519 | 0.02002 | 82 | 3.98 | 481 | 86 | 482 | 33.5 | 479 | 1 | 4.81 | 0.0147 | 861.23 | 84.32 | 865.48 | 85.19 | 857.01 | 1.01 | 8.6704 | 0.026627 | 839.2 | 84.38 | 843.25 | 82.18 | 835.16 | 1.01 | 8.4451 | 0.025935 | 82 | 3.98 | 605 | 85.4 | 607 | 48.8 | 603 | 1.01 | 6.09 | 0.0187 | 572.79 | 86.04 | 574.16 | 39.557 | 571.42 | 1.01 | 5.7627 | 0.017697 | 558.59 | 86.01 | 559.94 | 38.854 | 557.24 | 1.01 | 5.618 | 0.017253 | 82 | 3.98 | 484 | 85.9 | 485 | 34.4 | 482 | 1.01 | 4.86 | 0.0149 | 629.19 | 85.52 | 631.12 | 49.141 | 627.27 | 1.01 | 6.3308 | 0.019442 | 617.85 | 85.48 | 619.77 | 48.702 | 615.92 | 1.01 | 6.2156 | 0.019088 | 82 | 3.98 | 277 | 88.2 | 277 | 8.56 | 277 | 1 | 2.77 | 0.00848 | 408.83 | 87.54 | 409.2 | 17.557 | 408.45 | 1.01 | 4.1089 | 0.018882 | 386.79 | 87.65 | 387.11 | 15.826 | 386.47 | 1.01 | 3.8873 | 0.017864
82 | 5.01 | 1190 | 78.3 | 1210 | 240 | 1160 | 1 | 11.9 | 0.0366 | 1263.7 | 78.82 | 1288.1 | 245.04 | 1239.7 | 1.01 | 12.701 | 0.058364 | 1220.3 | 78.86 | 1243.8 | 235.81 | 1197.3 | 1.01 | 12.265 | 0.056362 | 82 | 5.01 | 1020 | 78.5 | 1040 | 204 | 1000 | 1 | 10.2 | 0.0313 | 1170.1 | 78.5 | 1194 | 233.31 | 1146.6 | 1 | 11.759 | 0.054036 | 1248.9 | 78.38 | 1275 | 251.62 | 1223.3 | 1.01 | 12.552 | 0.05768 | 82 | 5.01 | 618 | 85.5 | 620 | 48.4 | 617 | 1 | 6.21 | 0.0191 | 856.94 | 85.21 | 859.94 | 71.592 | 853.94 | 1.01 | 8.6126 | 0.039579 | 841.65 | 85.19 | 844.62 | 70.511 | 838.69 | 1.01 | 8.4589 | 0.038872 | 82 | 5.01 | 1070 | 71.6 | 1130 | 339 | 1020 | 1 | 10.7 | 0.0328 | 1743 | 71.32 | 1839.9 | 558.21 | 1651.2 | 1.01 | 17.519 | 0.080506 | 1680.3 | 71.41 | 1772.8 | 535.76 | 1592.6 | 1.01 | 16.888 | 0.077606 | 82 | 5.01 | 834 | 85.9 | 837 | 59.9 | 832 | 1 | 8.34 | 0.0256 | 1053.4 | 85.36 | 1056.9 | 85.201 | 1049.9 | 1.01 | 10.595 | 0.032537 | 1035.2 | 85.42 | 1038.5 | 82.617 | 1031.9 | 1.01 | 10.411 | 0.031971 | 82 | 5.01 | 623 | 85.7 | 624 | 46.6 | 621 | 1 | 6.26 | 0.0192 | 768 | 85.36 | 770.52 | 62.098 | 765.48 | 1.01 | 7.7224 | 0.023716 | 807.38 | 85.3 | 810.11 | 66.211 | 804.66 | 1.01 | 8.1171 | 0.024928 | 82 | 5.01 | 599 | 85.5 | 601 | 46.8 | 597 | 1 | 5.99 | 0.0184 | 1069.7 | 83.73 | 1076.1 | 116.74 | 1063.3 | 1.01 | 10.755 | 0.033029 | 1041.2 | 83.83 | 1047.2 | 111.94 | 1035.1 | 1 | 10.462 | 0.032129 | 82 | 5.01 | 753 | 84.8 | 756 | 67.6 | 750 | 1.01 | 7.57 | 0.0232 | 713.72 | 85.54 | 715.89 | 55.547 | 711.56 | 1.01 | 7.1776 | 0.022043 | 696.21 | 85.56 | 698.3 | 53.88 | 694.12 | 1.01 | 7.001 | 0.021501 | 82 | 5.01 | 603 | 85.4 | 604 | 48 | 601 | 1 | 6.05 | 0.0186 | 782.52 | 85.01 | 785.5 | 68.09 | 779.55 | 1.01 | 7.869 | 0.024166 | 769.03 | 84.96 | 772.02 | 67.627 | 766.05 | 1.01 | 7.7311 | 0.023743 | 82 | 5.01 | 347 | 87.9 | 347 | 12.5 | 347 | 1 | 3.47 | 0.0106 | 511.65 | 87.21 | 512.26 | 24.925 | 511.04 | 1.01 | 5.1424 | 0.023632 | 484.25 | 87.32 | 484.78 | 22.676 | 483.72 | 1.01 | 4.8671 | 0.022366
82 | 6.31 | 1450 | 77.7 | 1480 | 309 | 1410 | 1 | 14.5 | 0.0446 | 1543.3 | 78.21 | 1576.6 | 315.3 | 1510.8 | 1.01 | 15.511 | 0.071281 | 1491.3 | 78.24 | 1523.3 | 303.9 | 1460 | 1.01 | 14.989 | 0.068879 | 82 | 6.31 | 1250 | 77.9 | 1270 | 261 | 1220 | 1 | 12.5 | 0.0382 | 1427.7 | 77.9 | 1460.2 | 299.37 | 1396 | 1.01 | 14.349 | 0.065941 | 1524.5 | 77.78 | 1559.9 | 322.7 | 1490 | 1.01 | 15.322 | 0.070412 | 82 | 6.31 | 770 | 85 | 773 | 66.7 | 767 | 1 | 7.73 | 0.0237 | 1065.9 | 84.7 | 1070.5 | 98.437 | 1061.4 | 1.01 | 10.713 | 0.049231 | 1046.5 | 84.69 | 1051 | 96.888 | 1042 | 1.01 | 10.518 | 0.048336 | 82 | 6.31 | 1290 | 71.1 | 1360 | 416 | 1220 | 1 | 12.9 | 0.0394 | 2088.4 | 70.85 | 2210.7 | 685.07 | 1972.8 | 1.01 | 20.989 | 0.096453 | 2013.6 | 70.93 | 2130.6 | 658.02 | 1903 | 1.01 | 20.237 | 0.093 | 82 | 6.31 | 1040 | 85.4 | 1040 | 82.9 | 1040 | 1 | 10.4 | 0.0319 | 1310.2 | 84.88 | 1315.5 | 116.9 | 1305 | 1 | 13.131 | 0.040327 | 1289.1 | 84.95 | 1294.1 | 113.49 | 1284 | 1 | 12.912 | 0.039655 | 82 | 6.31 | 775 | 85.2 | 778 | 64.4 | 773 | 1 | 7.78 | 0.0239 | 954.51 | 84.86 | 958.36 | 85.493 | 950.67 | 1 | 9.5683 | 0.029385 | 1003.6 | 84.79 | 1007.8 | 91.201 | 999.43 | 1 | 10.058 | 0.03089 | 82 | 6.31 | 745 | 85 | 748 | 64.6 | 742 | 1 | 7.45 | 0.0228 | 1324.3 | 83.17 | 1333.7 | 157.43 | 1314.9 | 1 | 13.273 | 0.040761 | 1289.9 | 83.23 | 1299 | 151.96 | 1281 | 1 | 12.941 | 0.039743 | 82 | 6.31 | 935 | 84.3 | 940 | 92.5 | 931 | 1 | 9.39 | 0.0288 | 888.52 | 85.03 | 891.87 | 77.028 | 885.17 | 1 | 8.905 | 0.027348 | 866.36 | 85.05 | 869.61 | 74.764 | 863.13 | 1 | 8.6842 | 0.02667 | 82 | 6.31 | 750 | 85 | 753 | 65.9 | 747 | 1 | 7.53 | 0.0231 | 972.56 | 84.52 | 977.03 | 92.934 | 968.1 | 1 | 9.7518 | 0.029948 | 955.17 | 84.45 | 959.66 | 92.298 | 950.7 | 1 | 9.5769 | 0.029411 | 82 | 6.31 | 435 | 87.6 | 435 | 18 | 435 | 1 | 4.35 | 0.0133 | 639.63 | 86.85 | 640.6 | 35.174 | 638.67 | 1.01 | 6.4287 | 0.029543 | 605.99 | 86.94 | 606.85 | 32.357 | 605.12 | 1 | 6.0901 | 0.027986
82 | 7.94 | 1760 | 77.1 | 1810 | 394 | 1720 | 1.01 | 17.8 | 0.0545 | 1881.7 | 77.62 | 1926.4 | 403.33 | 1837.9 | 1.01 | 18.912 | 0.08691 | 1818.4 | 77.65 | 1861.5 | 388.89 | 1776.4 | 1.01 | 18.276 | 0.083985 | 82 | 7.94 | 1520 | 77.3 | 1560 | 333 | 1480 | 1 | 15.2 | 0.0465 | 1739.6 | 77.32 | 1783.1 | 381.87 | 1697.1 | 1.01 | 17.483 | 0.080342 | 1858 | 77.19 | 1905.4 | 411.82 | 1811.8 | 1.01 | 18.674 | 0.085814 | 82 | 7.94 | 957 | 84.5 | 961 | 91.1 | 952 | 1.01 | 9.64 | 0.0296 | 1323.1 | 84.18 | 1329.9 | 134.13 | 1316.3 | 1.01 | 13.297 | 0.061107 | 1299.3 | 84.18 | 1306 | 131.82 | 1292.6 | 1.01 | 13.058 | 0.060007 | 82 | 7.94 | 1540 | 70.7 | 1630 | 509 | 1450 | 1 | 15.4 | 0.0471 | 2497.3 | 70.41 | 2650.8 | 837.47 | 2352.7 | 1.01 | 25.1 | 0.11534 | 2409.9 | 70.48 | 2556.9 | 805.24 | 2271.4 | 1.01 | 24.22 | 0.1113 | 82 | 7.94 | 1290 | 85 | 1300 | 114 | 1290 | 1 | 12.9 | 0.0396 | 1628.3 | 84.37 | 1636.2 | 159.61 | 1620.5 | 1 | 16.321 | 0.050121 | 1601 | 84.43 | 1608.6 | 155.52 | 1593.4 | 1 | 16.055 | 0.049307 | 82 | 7.94 | 964 | 84.8 | 968 | 88.1 | 960 | 1.01 | 9.72 | 0.0298 | 1186.1 | 84.37 | 1191.9 | 116.34 | 1180.4 | 1 | 11.892 | 0.03652 | 1246.8 | 84.28 | 1253.1 | 124.26 | 1240.6 | 1 | 12.496 | 0.038377 | 82 | 7.94 | 926 | 84.5 | 930 | 88.4 | 922 | 1 | 9.26 | 0.0284 | 1637.9 | 82.59 | 1651.7 | 211.11 | 1624.2 | 1 | 16.409 | 0.050394 | 1595.2 | 82.65 | 1608.4 | 204.13 | 1582.1 | 1 | 15.983 | 0.049084 | 82 | 7.94 | 1160 | 83.8 | 1170 | 126 | 1150 | 1.01 | 11.7 | 0.0359 | 1105 | 84.51 | 1110 | 105.68 | 1099.9 | 1 | 11.071 | 0.033999 | 1077.2 | 84.53 | 1082.2 | 102.64 | 1072.3 | 1 | 10.799 | 0.033165 | 82 | 7.94 | 932 | 84.4 | 937 | 90.3 | 928 | 1.01 | 9.39 | 0.0288 | 1207.6 | 83.97 | 1214.3 | 126.81 | 1200.9 | 1 | 12.109 | 0.037186 | 1185.8 | 83.92 | 1192.5 | 125.52 | 1179.1 | 1 | 11.89 | 0.036513 | 82 | 7.94 | 544 | 87.3 | 545 | 25.4 | 544 | 1 | 5.44 | 0.0167 | 799.11 | 86.46 | 800.64 | 49.319 | 797.59 | 1.01 | 8.0312 | 0.036907 | 757.22 | 86.55 | 758.59 | 45.586 | 755.84 | 1.01 | 7.6103 | 0.034973
82 | 10 | 2150 | 76.5 | 2210 | 500 | 2090 | 1 | 21.5 | 0.066 | 2292 | 77.05 | 2351.8 | 513.51 | 2233.8 | 1.01 | 23.036 | 0.10586 | 2213.9 | 77.08 | 2271.4 | 495.18 | 2157.8 | 1.01 | 22.251 | 0.10225 | 82 | 10 | 1840 | 76.8 | 1890 | 422 | 1800 | 1 | 18.4 | 0.0565 | 2117.1 | 76.76 | 2175 | 484.97 | 2060.8 | 1.01 | 21.278 | 0.097782 | 2260 | 76.63 | 2322.9 | 522.42 | 2198.8 | 1.01 | 22.715 | 0.10439 | 82 | 10 | 1190 | 84 | 1190 | 124 | 1180 | 1 | 11.9 | 0.0366 | 1640.7 | 83.64 | 1650.8 | 181.74 | 1630.6 | 1.01 | 16.49 | 0.075778 | 1611.4 | 83.64 | 1621.4 | 178.42 | 1601.5 | 1.01 | 16.195 | 0.074424 | 82 | 10 | 1840 | 70.3 | 1950 | 621 | 1730 | 1 | 18.4 | 0.0564 | 2984.2 | 70 | 3175.7 | 1020.7 | 2804.2 | 1.01 | 29.991 | 0.13782 | 2880.7 | 70.07 | 3064.3 | 982.12 | 2708.2 | 1.01 | 28.953 | 0.13305 | 82 | 10 | 1610 | 84.5 | 1610 | 155 | 1600 | 1 | 16.1 | 0.0492 | 2020.4 | 83.86 | 2032.1 | 215.99 | 2008.8 | 1 | 20.264 | 0.062231 | 1987.9 | 83.91 | 1999.2 | 210.88 | 1976.7 | 1 | 19.929 | 0.061203 | 82 | 10 | 1200 | 84.3 | 1200 | 120 | 1190 | 1 | 12 | 0.0369 | 1471.7 | 83.83 | 1480.3 | 158.1 | 1463.2 | 1 | 14.751 | 0.0453 | 1547.6 | 83.77 | 1556.8 | 167.94 | 1538.4 | 1 | 15.513 | 0.047642 | 82 | 10 | 1150 | 84 | 1160 | 120 | 1140 | 1 | 11.5 | 0.0352 | 2023.2 | 81.97 | 2043.3 | 282.5 | 2003.4 | 1 | 20.286 | 0.062299 | 1969.9 | 82.06 | 1989 | 272.17 | 1951 | 1 | 19.755 | 0.060668 | 82 | 10 | 1440 | 83.2 | 1450 | 170 | 1430 | 1 | 14.4 | 0.0442 | 1371.4 | 83.96 | 1379 | 144.38 | 1363.8 | 1 | 13.745 | 0.042211 | 1337.2 | 83.99 | 1344.6 | 140.1 | 1329.8 | 1 | 13.403 | 0.041161 | 82 | 10 | 1160 | 83.9 | 1160 | 123 | 1150 | 1 | 11.6 | 0.0356 | 1497.4 | 83.42 | 1507.4 | 171.53 | 1487.6 | 1 | 15.006 | 0.046085 | 1470 | 83.4 | 1479.8 | 169.05 | 1460.2 | 1 | 14.733 | 0.045244 | 82 | 10 | 680 | 87 | 681 | 35.6 | 679 | 1 | 6.8 | 0.0208 | 996.71 | 86.06 | 999.07 | 68.5 | 994.35 | 1.01 | 10.017 | 0.046033 | 945.26 | 86.14 | 947.41 | 63.697 | 943.11 | 1.01 | 9.5002 | 0.043658
82 | 12.6 | 2600 | 76 | 2680 | 631 | 2530 | 0.999 | 26 | 0.0799 | 2787.6 | 76.51 | 2866.8 | 650.46 | 2710.7 | 1.01 | 28.017 | 0.12875 | 2691.7 | 76.53 | 2767.8 | 627.12 | 2617.6 | 1.01 | 27.052 | 0.12431 | 82 | 12.6 | 2240 | 76.3 | 2310 | 532 | 2180 | 1 | 22.4 | 0.0687 | 2572.9 | 76.22 | 2649.2 | 612.9 | 2498.9 | 1.01 | 25.86 | 0.11884 | 2745.6 | 76.09 | 2828.5 | 659.91 | 2665.1 | 1.01 | 27.595 | 0.12681 | 82 | 12.6 | 1470 | 83.5 | 1480 | 167 | 1460 | 0.998 | 14.7 | 0.0451 | 2031.7 | 83.09 | 2046.5 | 244.34 | 2016.9 | 1.01 | 20.42 | 0.093837 | 1995.4 | 83.09 | 2010 | 239.91 | 1981 | 1.01 | 20.055 | 0.09216 | 82 | 12.6 | 2200 | 69.9 | 2340 | 755 | 2060 | 1 | 22 | 0.0674 | 3562.5 | 69.62 | 3800.3 | 1240.5 | 3339.5 | 1.01 | 35.804 | 0.16454 | 3440.4 | 69.69 | 3668.5 | 1194.3 | 3226.4 | 1.01 | 34.578 | 0.1589 | 82 | 12.6 | 1990 | 84 | 2000 | 208 | 1980 | 1 | 19.9 | 0.0611 | 2503.8 | 83.35 | 2520.8 | 289.9 | 2487 | 1 | 25.026 | 0.076856 | 2462 | 83.4 | 2478.4 | 283.01 | 2445.7 | 1 | 24.616 | 0.075596 | 82 | 12.6 | 1480 | 83.8 | 1490 | 161 | 1480 | 0.998 | 14.8 | 0.0455 | 1824.5 | 83.32 | 1837 | 212.18 | 1812.1 | 0.999 | 18.232 | 0.05599 | 1917.9 | 83.22 | 1931.4 | 226.33 | 1904.5 | 0.998 | 19.144 | 0.058793 | 82 | 12.6 | 1420 | 83.5 | 1430 | 161 | 1410 | 1 | 14.2 | 0.0436 | 2492.8 | 81.41 | 2521.2 | 372.55 | 2464.9 | 1 | 24.923 | 0.076539 | 2428.3 | 81.47 | 2455.4 | 360.05 | 2401.4 | 0.999 | 24.268 | 0.074527 | 82 | 12.6 | 1780 | 82.6 | 1790 | 228 | 1760 | 0.999 | 17.8 | 0.0545 | 1698.7 | 83.41 | 1710 | 194.94 | 1687.4 | 0.999 | 16.978 | 0.05214 | 1657.3 | 83.43 | 1668.2 | 189.73 | 1646.4 | 0.999 | 16.561 | 0.050859 | 82 | 12.6 | 1430 | 83.4 | 1440 | 165 | 1420 | 0.999 | 14.3 | 0.0439 | 1853.1 | 82.85 | 1867.6 | 230.76 | 1838.7 | 0.999 | 18.516 | 0.056865 | 1818.5 | 82.82 | 1832.9 | 227.19 | 1804.3 | 0.999 | 18.172 | 0.055808 | 82 | 12.6 | 849 | 86.7 | 851 | 49.4 | 848 | 1 | 8.49 | 0.026 | 1241.5 | 85.66 | 1245.1 | 94.034 | 1237.9 | 1.01 | 12.478 | 0.057341 | 1178.4 | 85.71 | 1181.7 | 88.065 | 1175.1 | 1.01 | 11.843 | 0.054425
82 | 15.8 | 3160 | 75.5 | 3260 | 793 | 3060 | 0.998 | 31.5 | 0.0968 | 3385.5 | 75.98 | 3489.4 | 820.04 | 3284.7 | 1.01 | 34.025 | 0.15636 | 3268.5 | 76 | 3368.6 | 790.88 | 3171.4 | 1.01 | 32.851 | 0.15096 | 82 | 15.8 | 2720 | 75.8 | 2800 | 667 | 2630 | 1 | 27.2 | 0.0833 | 3123.3 | 75.7 | 3223.2 | 771.43 | 3026.5 | 1.01 | 31.391 | 0.14426 | 3329.4 | 75.58 | 3437.7 | 829.2 | 3224.5 | 1.01 | 33.463 | 0.15378 | 82 | 15.8 | 1820 | 82.9 | 1840 | 224 | 1810 | 0.997 | 18.2 | 0.0558 | 2511.9 | 82.53 | 2533.4 | 326.55 | 2490.6 | 1 | 25.245 | 0.11601 | 2466.9 | 82.54 | 2488 | 320.29 | 2446 | 1.01 | 24.794 | 0.11394 | 82 | 15.8 | 2620 | 69.6 | 2800 | 914 | 2460 | 1 | 26.2 | 0.0804 | 4249.1 | 69.28 | 4543 | 1503.4 | 3974.3 | 1.01 | 42.705 | 0.19625 | 4103.5 | 69.34 | 4385.5 | 1447.9 | 3839.6 | 1.01 | 41.244 | 0.18953 | 82 | 15.8 | 2470 | 83.5 | 2490 | 279 | 2450 | 1 | 24.7 | 0.0757 | 3099.2 | 82.81 | 3123.8 | 388.01 | 3074.9 | 0.998 | 30.918 | 0.09495 | 3047.1 | 82.84 | 3071 | 380.04 | 3023.3 | 0.997 | 30.394 | 0.093341 | 82 | 15.8 | 1840 | 83.3 | 1850 | 216 | 1830 | 0.997 | 18.3 | 0.0563 | 2257.6 | 82.83 | 2275.3 | 281.59 | 2239.9 | 0.997 | 22.514 | 0.069142 | 2370.4 | 82.67 | 2389.9 | 302.23 | 2351.1 | 0.997 | 23.639 | 0.072597 | 82 | 15.8 | 1760 | 83 | 1770 | 214 | 1750 | 1 | 17.6 | 0.0539 | 3067 | 80.77 | 3107.3 | 492.01 | 3027.3 | 0.998 | 30.598 | 0.093968 | 2988.4 | 80.85 | 3026.9 | 475.01 | 2950.4 | 0.998 | 29.815 | 0.091563 | 82 | 15.8 | 2190 | 82.1 | 2220 | 303 | 2170 | 0.997 | 21.9 | 0.0672 | 2102.6 | 82.86 | 2119.1 | 261.53 | 2086.3 | 0.998 | 20.976 | 0.064418 | 2051.8 | 82.88 | 2067.7 | 254.38 | 2035.9 | 0.997 | 20.462 | 0.062839 | 82 | 15.8 | 1770 | 82.9 | 1790 | 220 | 1760 | 0.996 | 17.7 | 0.0543 | 2289 | 82.28 | 2310 | 307.45 | 2268.3 | 0.998 | 22.834 | 0.070126 | 2246.4 | 82.24 | 2267.2 | 303.44 | 2225.8 | 0.997 | 22.405 | 0.068806 | 82 | 15.8 | 1060 | 86.3 | 1060 | 67.5 | 1060 | 1 | 10.6 | 0.0324 | 1546 | 85.22 | 1551.3 | 128.75 | 1540.6 | 1.01 | 15.537 | 0.0714 | 1467.1 | 85.27 | 1472.1 | 121.01 | 1462.1 | 1.01 | 14.745 | 0.067758
82 | 20 | 3820 | 75 | 3960 | 992 | 3690 | 0.998 | 38.2 | 0.117 | 4104.6 | 75.49 | 4239.9 | 1028.7 | 3973.6 | 1.01 | 41.252 | 0.18957 | 3962.1 | 75.49 | 4092.6 | 992.55 | 3835.8 | 1.01 | 39.821 | 0.18299 | 82 | 20 | 3290 | 75.4 | 3400 | 832 | 3180 | 1 | 32.9 | 0.101 | 3785.8 | 75.2 | 3915.6 | 966.81 | 3660.3 | 1.01 | 38.048 | 0.17485 | 4033 | 75.08 | 4173.7 | 1038.4 | 3897.1 | 1.01 | 40.532 | 0.18626 | 82 | 20 | 2250 | 82.4 | 2270 | 298 | 2230 | 0.998 | 22.5 | 0.069 | 3101.2 | 81.96 | 3132 | 433.64 | 3070.8 | 1 | 31.167 | 0.14323 | 3045.1 | 81.97 | 3075.2 | 425.22 | 3015.3 | 1.01 | 30.604 | 0.14064 | 82 | 20 | 3130 | 69.3 | 3340 | 1100 | 2930 | 1 | 31.3 | 0.0958 | 5064.6 | 68.97 | 5426 | 1817.4 | 4727.3 | 1.01 | 50.901 | 0.23391 | 4890.6 | 69.02 | 5237.7 | 1750.8 | 4566.5 | 1.01 | 49.152 | 0.22587 | 82 | 20 | 3060 | 83 | 3080 | 371 | 3030 | 1 | 30.6 | 0.0936 | 3829.5 | 82.25 | 3864.8 | 516.73 | 3794.5 | 0.997 | 38.196 | 0.1173 | 3765 | 82.29 | 3799.4 | 505.32 | 3731 | 0.997 | 37.552 | 0.11533 | 82 | 20 | 2270 | 82.8 | 2290 | 286 | 2260 | 0.998 | 22.7 | 0.0697 | 2788.7 | 82.28 | 2814.2 | 374.74 | 2763.4 | 0.998 | 27.843 | 0.085508 | 2927.3 | 82.13 | 2955.1 | 400.91 | 2899.7 | 0.999 | 29.235 | 0.089781 | 82 | 20 | 2170 | 82.5 | 2190 | 282 | 2160 | 1 | 21.7 | 0.0666 | 3768.4 | 80.17 | 3824.6 | 643.59 | 3713 | 0.998 | 37.617 | 0.11552 | 3671.5 | 80.26 | 3725.2 | 621.03 | 3618.6 | 0.998 | 36.631 | 0.1125 | 82 | 20 | 2700 | 81.5 | 2730 | 398 | 2680 | 0.999 | 27 | 0.083 | 2597.2 | 82.32 | 2620.7 | 347.16 | 2573.9 | 0.998 | 25.926 | 0.079619 | 2533.9 | 82.33 | 2556.7 | 338.11 | 2511.2 | 0.998 | 25.3 | 0.077699 | 82 | 20 | 2190 | 82.3 | 2210 | 293 | 2170 | 0.999 | 21.9 | 0.0672 | 2824.4 | 81.72 | 2854.2 | 406.7 | 2795 | 0.999 | 28.21 | 0.086633 | 2770.8 | 81.69 | 2800.2 | 400.67 | 2741.6 | 0.999 | 27.674 | 0.084988 | 82 | 20 | 1320 | 86 | 1320 | 91.5 | 1320 | 1 | 13.2 | 0.0404 | 1923 | 84.77 | 1931 | 175.23 | 1915 | 1.01 | 19.326 | 0.088813 | 1824.9 | 84.81 | 1832.5 | 165.21 | 1817.5 | 1.01 | 18.341 | 0.084284
82 | 25.1 | 4620 | 74.5 | 4800 | 1240 | 4450 | 0.999 | 46.2 | 0.142 | 4971.2 | 75.01 | 5146.2 | 1285.4 | 4802.1 | 1.01 | 49.961 | 0.22959 | 4797.6 | 75.01 | 4966.6 | 1240.8 | 4634.4 | 1.01 | 48.216 | 0.22158 | 82 | 25.1 | 3980 | 75 | 4120 | 1030 | 3840 | 1 | 39.8 | 0.122 | 4580.4 | 74.73 | 4747.9 | 1206.1 | 4418.7 | 1.01 | 46.034 | 0.21155 | 4878.6 | 74.61 | 5060.1 | 1294.7 | 4703.7 | 1.01 | 49.031 | 0.22532 | 82 | 25.1 | 2780 | 81.8 | 2810 | 394 | 2750 | 0.997 | 27.7 | 0.085 | 3821.4 | 81.39 | 3865 | 572.25 | 3778.3 | 1 | 38.404 | 0.17648 | 3751.9 | 81.4 | 3794.5 | 560.75 | 3709.8 | 1.01 | 37.708 | 0.17328 | 82 | 25.1 | 3720 | 69.1 | 3990 | 1330 | 3480 | 1 | 37.2 | 0.114 | 6030.5 | 68.69 | 6472.9 | 2191.1 | 5618.4 | 1 | 60.606 | 0.27851 | 5827.2 | 68.74 | 6252.8 | 2113.1 | 5430.6 | 1 | 58.563 | 0.26912 | 82 | 25.1 | 3770 | 82.5 | 3810 | 490 | 3740 | 1 | 37.7 | 0.116 | 4722.9 | 81.69 | 4773 | 682.34 | 4673.4 | 0.998 | 47.13 | 0.14474 | 4645.6 | 81.72 | 4694.6 | 669.32 | 4597.1 | 0.998 | 46.342 | 0.14232 | 82 | 25.1 | 2810 | 82.3 | 2830 | 378 | 2780 | 0.997 | 28 | 0.086 | 3440.4 | 81.73 | 3476.6 | 495.02 | 3404.6 | 0.997 | 34.318 | 0.10539 | 3609.7 | 81.59 | 3648.9 | 528.03 | 3570.9 | 0.998 | 36.009 | 0.11059 | 82 | 25.1 | 2680 | 82.1 | 2710 | 370 | 2650 | 1 | 26.8 | 0.0821 | 4620.9 | 79.55 | 4698.8 | 838.03 | 4544.2 | 0.998 | 46.109 | 0.1416 | 4505.4 | 79.64 | 4580 | 810.14 | 4431.9 | 0.998 | 44.958 | 0.13807 | 82 | 25.1 | 3330 | 81 | 3370 | 523 | 3290 | 0.997 | 33.2 | 0.102 | 3203.6 | 81.76 | 3237 | 459.32 | 3170.5 | 0.997 | 31.941 | 0.098092 | 3125 | 81.78 | 3157.4 | 446.99 | 3092.8 | 0.997 | 31.154 | 0.095677 | 82 | 25.1 | 2700 | 81.8 | 2730 | 386 | 2670 | 0.998 | 27 | 0.0828 | 3479.2 | 81.13 | 3521.3 | 536.42 | 3437.6 | 0.997 | 34.705 | 0.10658 | 3413.9 | 81.12 | 3455.4 | 527.11 | 3373 | 0.997 | 34.041 | 0.10454 | 82 | 25.1 | 1640 | 85.7 | 1650 | 122 | 1640 | 1 | 16.4 | 0.0503 | 2388.1 | 84.31 | 2399.9 | 236.86 | 2376.3 | 1.01 | 24.002 | 0.1103 | 2266.6 | 84.33 | 2277.7 | 224.03 | 2255.5 | 1 | 22.778 | 0.10468
82 | 31.6 | 5580 | 74 | 5810 | 1540 | 5370 | 0.996 | 55.6 | 0.171 | 6011.7 | 74.57 | 6236.6 | 1599.8 | 5794.9 | 1.01 | 60.418 | 0.27765 | 5802.4 | 74.56 | 6019.8 | 1545.2 | 5592.9 | 1.01 | 58.317 | 0.26799 | 82 | 31.6 | 4810 | 74.6 | 4990 | 1280 | 4640 | 1 | 48.1 | 0.147 | 5535.8 | 74.29 | 5750.7 | 1499.4 | 5328.8 | 1.01 | 55.635 | 0.25567 | 5898.2 | 74.16 | 6130.9 | 1609.5 | 5674.3 | 1.01 | 59.278 | 0.27241 | 82 | 31.6 | 3420 | 81.3 | 3460 | 519 | 3380 | 0.995 | 34 | 0.105 | 4701.1 | 80.81 | 4762.2 | 750.59 | 4640.8 | 1.01 | 47.247 | 0.21712 | 4617.5 | 80.83 | 4677.2 | 735.56 | 4558.5 | 1.01 | 46.407 | 0.21326 | 82 | 31.6 | 4430 | 69 | 4750 | 1590 | 4140 | 1 | 44.3 | 0.136 | 7177.3 | 68.45 | 7716.6 | 2636 | 6675.7 | 1 | 72.13 | 0.33147 | 6936.6 | 68.48 | 7456.2 | 2544 | 6453.3 | 1.01 | 69.713 | 0.32036 | 82 | 31.6 | 4660 | 82.1 | 4700 | 643 | 4610 | 1 | 46.5 | 0.143 | 5815.5 | 81.12 | 5886 | 897.63 | 5745.8 | 0.997 | 57.955 | 0.17798 | 5721.3 | 81.16 | 5790.1 | 878.92 | 5653.4 | 0.997 | 57.021 | 0.17511 | 82 | 31.6 | 3460 | 81.7 | 3500 | 497 | 3430 | 0.995 | 34.5 | 0.106 | 4236.4 | 81.16 | 4287.3 | 651.07 | 4186 | 0.996 | 42.188 | 0.12956 | 4447.4 | 81.02 | 4502.6 | 694.38 | 4392.8 | 0.996 | 44.285 | 0.136 | 82 | 31.6 | 3300 | 81.6 | 3340 | 482 | 3260 | 1 | 33 | 0.101 | 5658.4 | 78.96 | 5765 | 1083.2 | 5553.8 | 0.997 | 56.4 | 0.17321 | 5517.9 | 79.04 | 5620.4 | 1049.2 | 5417.2 | 0.997 | 54.994 | 0.16889 | 82 | 31.6 | 4090 | 80.4 | 4150 | 683 | 4030 | 0.996 | 40.7 | 0.125 | 3946.7 | 81.19 | 3993.9 | 604.76 | 3900.1 | 0.995 | 39.281 | 0.12063 | 3850.9 | 81.21 | 3896.7 | 588.36 | 3805.7 | 0.995 | 38.332 | 0.11772 | 82 | 31.6 | 3330 | 81.3 | 3370 | 506 | 3290 | 0.997 | 33.2 | 0.102 | 4279.4 | 80.55 | 4338.3 | 702.42 | 4221.4 | 0.996 | 42.608 | 0.13085 | 4196.7 | 80.52 | 4254.8 | 691.47 | 4139.3 | 0.996 | 41.79 | 0.12834 | 82 | 31.6 | 2040 | 85.5 | 2050 | 161 | 2030 | 1 | 20.4 | 0.0625 | 2962.5 | 83.84 | 2979.7 | 318.11 | 2945.4 | 1 | 29.772 | 0.13682 | 2811.4 | 83.84 | 2827.7 | 301.78 | 2795.1 | 1 | 28.254 | 0.12984
82 | 39.8 | 6740 | 73.6 | 7020 | 1900 | 6460 | 0.995 | 67 | 0.206 | 7262.6 | 74.15 | 7549.8 | 1984.1 | 6986.3 | 1 | 72.985 | 0.3354 | 7011.8 | 74.12 | 7289.9 | 1918.3 | 6744.2 | 1.01 | 70.471 | 0.32385 | 82 | 39.8 | 5800 | 74.3 | 6030 | 1570 | 5590 | 0.999 | 58 | 0.178 | 6681.9 | 73.86 | 6956 | 1857.3 | 6418.6 | 1 | 67.153 | 0.3086 | 7119.5 | 73.74 | 7416.1 | 1993.1 | 6834.8 | 1 | 71.55 | 0.3288 | 82 | 39.8 | 4210 | 80.8 | 4260 | 676 | 4150 | 0.996 | 41.9 | 0.129 | 5773.4 | 80.24 | 5858.3 | 979.14 | 5689.8 | 1.01 | 58.023 | 0.26664 | 5672.7 | 80.26 | 5755.6 | 959.34 | 5591 | 1 | 57.009 | 0.26198 | 82 | 39.8 | 5270 | 68.9 | 5650 | 1900 | 4910 | 0.999 | 52.6 | 0.161 | 8534.9 | 68.24 | 9189.4 | 3163.5 | 7927 | 1.01 | 85.778 | 0.39419 | 8254.1 | 68.26 | 8886 | 3057.1 | 7667.1 | 1 | 82.95 | 0.38119 | 82 | 39.8 | 5730 | 81.6 | 5800 | 838 | 5670 | 0.999 | 57.3 | 0.175 | 7150.3 | 80.54 | 7248.8 | 1174.8 | 7053.1 | 0.996 | 71.188 | 0.21862 | 7034.4 | 80.58 | 7130.6 | 1151.8 | 6939.4 | 0.996 | 70.054 | 0.21514 | 82 | 39.8 | 4260 | 81.2 | 4310 | 649 | 4210 | 0.996 | 42.4 | 0.13 | 5210.8 | 80.6 | 5281.7 | 850.85 | 5140.8 | 0.996 | 51.895 | 0.15937 | 5469.7 | 80.44 | 5546.7 | 908.36 | 5393.8 | 0.994 | 54.391 | 0.16704 | 82 | 39.8 | 4060 | 81.2 | 4110 | 623 | 4010 | 0.999 | 40.5 | 0.124 | 6914.9 | 78.35 | 7060.2 | 1396 | 6772.5 | 0.996 | 68.859 | 0.21147 | 6747.6 | 78.44 | 6887.2 | 1351.8 | 6610.8 | 0.996 | 67.192 | 0.20635 | 82 | 39.8 | 5020 | 79.8 | 5100 | 886 | 4940 | 0.995 | 49.9 | 0.153 | 4853.7 | 80.61 | 4919.6 | 791.89 | 4788.7 | 0.996 | 48.332 | 0.14843 | 4736.1 | 80.64 | 4800 | 769.94 | 4673.1 | 0.996 | 47.162 | 0.14484 | 82 | 39.8 | 4090 | 80.7 | 4150 | 660 | 4040 | 0.996 | 40.7 | 0.125 | 5252.8 | 79.95 | 5334.7 | 916.48 | 5172.3 | 0.995 | 52.24 | 0.16043 | 5151.6 | 79.94 | 5232 | 899.47 | 5072.5 | 0.994 | 51.221 | 0.1573 | 82 | 39.8 | 2530 | 85.2 | 2540 | 211 | 2520 | 0.999 | 25.3 | 0.0775 | 3669.4 | 83.36 | 3694.2 | 424.47 | 3644.8 | 1 | 36.877 | 0.16946 | 3483.4 | 83.34 | 3507.1 | 404.23 | 3459.9 | 1 | 35.008 | 0.16088
82 | 50.1 | 8120 | 73.2 | 8480 | 2340 | 7770 | 0.996 | 80.9 | 0.248 | 8764.5 | 73.75 | 9129.3 | 2452.8 | 8414.3 | 1 | 88.072 | 0.40473 | 8462.6 | 73.71 | 8816.5 | 2373.7 | 8122.8 | 1 | 85.042 | 0.39081 | 82 | 50.1 | 7000 | 74.1 | 7280 | 1920 | 6730 | 0.999 | 69.9 | 0.214 | 8056.5 | 73.46 | 8404.3 | 2293.7 | 7723.1 | 1 | 80.961 | 0.37205 | 8584.2 | 73.34 | 8960.2 | 2460.4 | 8224.1 | 1 | 86.264 | 0.39642 | 82 | 50.1 | 5160 | 80.2 | 5240 | 879 | 5090 | 0.996 | 51.5 | 0.158 | 7079.9 | 79.66 | 7196.7 | 1270.4 | 6965 | 1 | 71.148 | 0.32695 | 6957.8 | 79.7 | 7071.7 | 1244.1 | 6845.6 | 1 | 69.922 | 0.32132 | 82 | 50.1 | 6260 | 68.9 | 6710 | 2260 | 5840 | 0.998 | 62.5 | 0.191 | 10148 | 68.07 | 10939 | 3790.1 | 9413.3 | 1 | 101.98 | 0.46863 | 9813.7 | 68.07 | 10579 | 3665.7 | 9103.4 | 1 | 98.622 | 0.45321 | 82 | 50.1 | 7050 | 81.2 | 7140 | 1080 | 6970 | 0.999 | 70.4 | 0.216 | 8775.8 | 79.98 | 8911.7 | 1526.7 | 8642 | 0.996 | 87.401 | 0.26841 | 8638.6 | 80 | 8771.7 | 1499.4 | 8507.5 | 0.996 | 86.037 | 0.26422 | 82 | 50.1 | 5240 | 80.7 | 5310 | 844 | 5170 | 0.996 | 52.2 | 0.16 | 6398.5 | 80.02 | 6496.7 | 1108.4 | 6301.8 | 0.996 | 63.753 | 0.19579 | 6710.5 | 79.87 | 6816.7 | 1180.1 | 6605.9 | 0.996 | 66.866 | 0.20535 | 82 | 50.1 | 4980 | 80.8 | 5050 | 796 | 4920 | 0.998 | 49.7 | 0.152 | 8442.3 | 77.75 | 8639.1 | 1791.6 | 8250 | 0.996 | 84.085 | 0.25823 | 8235 | 77.85 | 8423.7 | 1733.1 | 8050.6 | 0.996 | 82.036 | 0.25194 | 82 | 50.1 | 6150 | 79.3 | 6250 | 1140 | 6040 | 0.997 | 61.2 | 0.188 | 5955.3 | 80.04 | 6046.4 | 1029.9 | 5865.5 | 0.996 | 59.337 | 0.18223 | 5815.5 | 80.08 | 5903.7 | 1001.8 | 5728.6 | 0.996 | 57.944 | 0.17795 | 82 | 50.1 | 5020 | 80.2 | 5100 | 857 | 4950 | 0.996 | 50 | 0.154 | 6439.6 | 79.36 | 6552.3 | 1189 | 6328.9 | 0.997 | 64.172 | 0.19708 | 6312.2 | 79.36 | 6422.6 | 1165.5 | 6203.6 | 0.996 | 62.895 | 0.19315 | 82 | 50.1 | 3140 | 85 | 3150 | 271 | 3130 | 0.998 | 31.3 | 0.096 | 4539.2 | 82.88 | 4574.5 | 562.96 | 4504.1 | 1 | 45.616 | 0.20963 | 4310.2 | 82.82 | 4344.2 | 538.5 | 4276.4 | 1 | 43.314 | 0.19905
82 | 63.1 | 9780 | 72.9 | 10200 | 2880 | 9340 | 0.996 | 97.3 | 0.299 | 10569 | 73.37 | 11031 | 3024 | 10128 | 1 | 106.21 | 0.48806 | 10205 | 73.32 | 10653 | 2929.3 | 9775.3 | 1 | 102.54 | 0.47121 | 82 | 63.1 | 8430 | 73.9 | 8770 | 2330 | 8100 | 0.998 | 84.2 | 0.258 | 9705.8 | 73.08 | 10145 | 2824.9 | 9285.7 | 1 | 97.532 | 0.4482 | 10340 | 72.97 | 10814 | 3028.4 | 9886.6 | 1 | 103.9 | 0.47748 | 82 | 63.1 | 6330 | 79.7 | 6430 | 1130 | 6230 | 0.995 | 63 | 0.194 | 8671.8 | 79.1 | 8831.3 | 1640.5 | 8515.3 | 1 | 87.14 | 0.40045 | 8520.7 | 79.14 | 8676.1 | 1605.1 | 8368.2 | 1 | 85.618 | 0.39345 | 82 | 63.1 | 7440 | 69 | 7970 | 2670 | 6940 | 0.998 | 74.2 | 0.227 | 12059 | 67.93 | 13013 | 4531.8 | 11175 | 1 | 121.17 | 0.55682 | 11666 | 67.9 | 12591 | 4389.4 | 10809 | 1 | 117.22 | 0.53869 | 82 | 63.1 | 8670 | 80.8 | 8780 | 1390 | 8550 | 0.999 | 86.5 | 0.265 | 10757 | 79.4 | 10944 | 1978.4 | 10574 | 0.996 | 107.17 | 0.32912 | 10591 | 79.43 | 10774 | 1941.9 | 10411 | 0.996 | 105.51 | 0.32402 | 82 | 63.1 | 6440 | 80.2 | 6530 | 1090 | 6340 | 0.995 | 64.1 | 0.197 | 7845.1 | 79.47 | 7979.5 | 1434.1 | 7712.9 | 0.996 | 78.163 | 0.24004 | 8225.9 | 79.3 | 8371.5 | 1527.5 | 8082.9 | 0.996 | 81.935 | 0.25163 | 82 | 63.1 | 6110 | 80.5 | 6190 | 1010 | 6020 | 0.998 | 61 | 0.187 | 10287 | 77.16 | 10551 | 2285.5 | 10030 | 0.995 | 102.37 | 0.31439 | 10040 | 77.28 | 10292 | 2211.4 | 9793 | 0.995 | 99.896 | 0.30679 | 82 | 63.1 | 7520 | 78.8 | 7660 | 1470 | 7370 | 0.996 | 74.9 | 0.23 | 7302.3 | 79.48 | 7427.1 | 1333.4 | 7179.5 | 0.995 | 72.658 | 0.22314 | 7128 | 79.52 | 7248.9 | 1296.6 | 7009 | 0.995 | 70.936 | 0.21785 | 82 | 63.1 | 6160 | 79.7 | 6260 | 1100 | 6060 | 0.996 | 61.3 | 0.188 | 7882.9 | 78.79 | 8036.2 | 1532.5 | 7732.5 | 0.996 | 78.519 | 0.24114 | 7726.6 | 78.8 | 7876.7 | 1501 | 7579.4 | 0.996 | 76.966 | 0.23637 | 82 | 63.1 | 3890 | 85 | 3910 | 340 | 3880 | 0.998 | 38.9 | 0.119 | 5606.8 | 82.4 | 5656.6 | 741.91 | 5557.5 | 1 | 56.34 | 0.25891 | 5322.7 | 82.31 | 5371 | 712.69 | 5274.7 | 1 | 53.485 | 0.24579
82 | 79.4 | 11800 | 72.6 | 12300 | 3520 | 11200 | 0.994 | 117 | 0.359 | 12738 | 73.02 | 13318 | 3719.2 | 12183 | 1 | 127.99 | 0.58815 | 12294 | 72.94 | 12859 | 3606.2 | 11753 | 1 | 123.52 | 0.56764 | 82 | 79.4 | 10100 | 73.9 | 10600 | 2810 | 9750 | 1 | 102 | 0.312 | 11684 | 72.72 | 12236 | 3470.9 | 11156 | 1 | 117.39 | 0.53947 | 12450 | 72.61 | 13046 | 3720 | 11881 | 1 | 125.09 | 0.57482 | 82 | 79.4 | 7750 | 79.2 | 7890 | 1460 | 7610 | 0.995 | 77.1 | 0.237 | 10599 | 78.54 | 10814 | 2106.4 | 10387 | 1 | 106.49 | 0.48938 | 10418 | 78.59 | 10628 | 2060.9 | 10212 | 1 | 104.67 | 0.48101 | 82 | 79.4 | 8830 | 69.2 | 9440 | 3130 | 8250 | 1 | 88.5 | 0.271 | 14325 | 67.81 | 15470 | 5409.1 | 13264 | 1 | 143.92 | 0.66139 | 13865 | 67.75 | 14980 | 5249.3 | 12833 | 1 | 139.31 | 0.64017 | 82 | 79.4 | 10600 | 80.5 | 10800 | 1750 | 10500 | 1 | 107 | 0.327 | 13168 | 78.84 | 13422 | 2549 | 12919 | 0.994 | 130.94 | 0.40211 | 12964 | 78.87 | 13213 | 2503.2 | 12720 | 0.995 | 128.93 | 0.39596 | 82 | 79.4 | 7890 | 79.8 | 8020 | 1400 | 7770 | 0.994 | 78.5 | 0.241 | 9602.9 | 78.92 | 9785.4 | 1845.8 | 9423.9 | 0.995 | 95.512 | 0.29332 | 10070 | 78.73 | 10268 | 1967.9 | 9875.6 | 0.994 | 100.14 | 0.30752 | 82 | 79.4 | 7480 | 80.4 | 7590 | 1250 | 7380 | 1 | 75.1 | 0.23 | 12515 | 76.59 | 12866 | 2902.8 | 12174 | 0.995 | 124.52 | 0.38242 | 12212 | 76.7 | 12549 | 2808.7 | 11885 | 0.995 | 121.52 | 0.37321 | 82 | 79.4 | 9180 | 78.2 | 9380 | 1870 | 8990 | 0.995 | 91.3 | 0.28 | 8936 | 78.94 | 9105.2 | 1714.9 | 8769.9 | 0.995 | 88.934 | 0.27312 | 8726 | 78.97 | 8890.3 | 1669.8 | 8564.7 | 0.995 | 86.855 | 0.26674 | 82 | 79.4 | 7530 | 79.2 | 7670 | 1410 | 7400 | 0.995 | 74.9 | 0.23 | 9629.3 | 78.18 | 9837.8 | 1971.7 | 9425.3 | 0.995 | 95.797 | 0.2942 | 9437.2 | 78.2 | 9640.9 | 1929.4 | 9237.9 | 0.995 | 93.899 | 0.28837 | 82 | 79.4 | 4820 | 85.1 | 4840 | 410 | 4810 | 1 | 48.4 | 0.148 | 6914.6 | 81.92 | 6983.9 | 971.74 | 6846 | 1 | 69.469 | 0.31924 | 6566.4 | 81.77 | 6634.7 | 939.51 | 6498.9 | 1 | 65.976 | 0.30319
82 | 100 | 14100 | 72.3 | 14800 | 4300 | 13400 | 0.994 | 140 | 0.431 | 15332 | 72.7 | 16058 | 4559.7 | 14638 | 1 | 154.04 | 0.70788 | 14802 | 72.58 | 15513 | 4430.2 | 14123 | 1 | 148.71 | 0.68338 | 82 | 100 | 12200 | 74 | 12700 | 3360 | 11700 | 1 | 122 | 0.375 | 14050 | 72.37 | 14742 | 4254.8 | 13390 | 1 | 141.15 | 0.64866 | 14974 | 72.28 | 15720 | 4557.3 | 14263 | 1 | 150.44 | 0.69132 | 82 | 100 | 9480 | 78.7 | 9660 | 1860 | 9290 | 0.995 | 94.2 | 0.289 | 12939 | 77.99 | 13229 | 2693.2 | 12656 | 1 | 130 | 0.59739 | 12719 | 78.06 | 13000 | 2630.3 | 12444 | 1 | 127.78 | 0.58719 | 82 | 100 | 10500 | 69.6 | 11200 | 3650 | 9830 | 1 | 105 | 0.322 | 17010 | 67.73 | 18381 | 6445.5 | 15742 | 1 | 170.89 | 0.78533 | 16469 | 67.63 | 17810 | 6268.7 | 15230 | 1 | 165.46 | 0.76037 | 82 | 100 | 13000 | 80.3 | 13200 | 2200 | 12800 | 1 | 131 | 0.4 | 16094 | 78.27 | 16437 | 3270.9 | 15759 | 0.995 | 160.12 | 0.49173 | 15851 | 78.31 | 16186 | 3211.5 | 15522 | 0.995 | 157.72 | 0.48435 | 82 | 100 | 9660 | 79.3 | 9830 | 1790 | 9490 | 0.994 | 96.1 | 0.295 | 11741 | 78.36 | 11987 | 2369.3 | 11499 | 0.995 | 116.78 | 0.35863 | 12309 | 78.15 | 12577 | 2527.4 | 12047 | 0.994 | 122.37 | 0.3758 | 82 | 100 | 9160 | 80.3 | 9290 | 1550 | 9030 | 1 | 91.9 | 0.281 | 15200 | 76.04 | 15663 | 3666.3 | 14751 | 0.994 | 151.12 | 0.4641 | 14837 | 76.17 | 15280 | 3546.4 | 14407 | 0.994 | 147.53 | 0.45308 | 82 | 100 | 11200 | 77.8 | 11400 | 2370 | 10900 | 0.995 | 111 | 0.342 | 10918 | 78.39 | 11146 | 2197.3 | 10694 | 0.995 | 108.64 | 0.33365 | 10660 | 78.44 | 10881 | 2136.8 | 10443 | 0.994 | 105.95 | 0.32538 | 82 | 100 | 9200 | 78.7 | 9380 | 1800 | 9030 | 0.995 | 91.5 | 0.281 | 11749 | 77.62 | 12029 | 2518.5 | 11476 | 0.995 | 116.87 | 0.35893 | 11511 | 77.68 | 11783 | 2455.9 | 11246 | 0.995 | 114.52 | 0.35169 | 82 | 100 | 5970 | 85.3 | 5990 | 485 | 5950 | 1 | 59.9 | 0.183 | 8514.3 | 81.45 | 8609.9 | 1265.2 | 8419.8 | 1 | 85.536 | 0.39307 | 8088.4 | 81.24 | 8183.8 | 1231.3 | 7994.1 | 1 | 81.257 | 0.37341

## MSCR
Lane | Field Age | Lab Aging | ID Number | Rep Number | Temperature (°C) | Recovery (%) |  |  | Non-recoverable Creep Compliance, Jnr (1/kPa) |  |  | Traffic Grade Passed
[6 empty] | 0.1 kPa | 3.2 kPa | Difference (%) | 0.1 kPa | 3.2 kPa | Difference (%)
1 | 0-Month | None | 7196 | 1 | 64 | 42.96% | 36.71% | 14.55% | 0.1889 | 0.2111 | 11.75% | E
1 | 0-Month | None | 7196 | 2 | 64 | 42.96% | 36.73% | 14.5% | 0.1869 | 0.2088 | 11.72% | E
1 | 0-Month | None | 7196 | 3 | 64 | 43.04% | 36.72% | 14.68% | 0.1886 | 0.2114 | 12.09% | E
2 | 0-Month | None | 7197 | 1 | 64 | 42.22% | 34.44% | 18.43% | 0.2432 | 0.2797 | 15.01% | E
2 | 0-Month | None | 7197 | 2 | 64 | 42.46% | 34.52% | 18.7% | 0.248 | 0.2864 | 15.48% | E
2 | 0-Month | None | 7197 | 3 | 64 | 42.33% | 34.52% | 18.45% | 0.2407 | 0.2772 | 15.16% | E
3 | 0-Month | None | 7198 | 1 | 64 | 18.73% | 10.97% | 41.43% | 0.3756 | 0.4234 | 12.73% | E
3 | 0-Month | None | 7198 | 2 | 64 | 18.51% | 10.9% | 41.11% | 0.3881 | 0.4356 | 12.24% | E
3 | 0-Month | None | 7198 | 3 | 64 | 18.46% | 10.93% | 40.79% | 0.3963 | 0.4437 | 11.96% | E
4 | 0-Month | None | 7199 | 1 | 64 | 64.32% | 56.77% | 11.74% | 0.1219 | 0.1489 | 22.15% | E
4 | 0-Month | None | 7199 | 2 | 64 | 64.48% | 56.89% | 11.77% | 0.1235 | 0.1511 | 22.35% | E
4 | 0-Month | None | 7199 | 3 | 64 | 63.99% | 56.52% | 11.67% | 0.1222 | 0.1485 | 21.52% | E
5 | 0-Month | None | 7200 | 1 | 64 | 17.44% | 13.84% | 20.64% | 0.3407 | 0.3585 | 5.225% | E
5 | 0-Month | None | 7200 | 2 | 64 | 17.23% | 13.7% | 20.49% | 0.3399 | 0.3574 | 5.149% | E
5 | 0-Month | None | 7200 | 3 | 64 | 17.31% | 13.77% | 20.45% | 0.3353 | 0.3525 | 5.13% | E
6 | 0-Month | None | 7201 | 1 | 64 | 18.47% | 13.29% | 28.05% | 0.4349 | 0.4695 | 7.956% | E
6 | 0-Month | None | 7201 | 2 | 64 | 18.47% | 13.34% | 27.77% | 0.4264 | 0.4599 | 7.856% | E
6 | 0-Month | None | 7201 | 3 | 64 | 18.12% | 13.14% | 27.48% | 0.4325 | 0.4651 | 7.538% | E
7 | 0-Month | None | 7202 | 1 | 64 | 21.86% | 16.84% | 22.96% | 0.3559 | 0.3843 | 7.98% | E
7 | 0-Month | None | 7202 | 2 | 64 | 21.94% | 17% | 22.52% | 0.3496 | 0.3768 | 7.78% | E
7 | 0-Month | None | 7202 | 3 | 64 | 22% | 16.98% | 22.82% | 0.3527 | 0.3803 | 7.825% | E
8 | 0-Month | None | 7203 | 1 | 64 | 15.75% | 10.09% | 35.94% | 0.5654 | 0.6183 | 9.356% | V
8 | 0-Month | None | 7203 | 2 | 64 | 15.64% | 10.16% | 35.04% | 0.5721 | 0.6243 | 9.124% | V
8 | 0-Month | None | 7203 | 3 | 64 | 15.67% | 10.17% | 35.1% | 0.5699 | 0.6217 | 9.089% | V
9 | 0-Month | None | 7204 | 1 | 64 | 18.14% | 12.42% | 31.53% | 0.4708 | 0.5134 | 9.048% | V
9 | 0-Month | None | 7204 | 2 | 64 | 18.25% | 12.49% | 31.56% | 0.4691 | 0.5116 | 9.06% | V
9 | 0-Month | None | 7204 | 3 | 64 | 17.96% | 12.32% | 31.4% | 0.4757 | 0.5179 | 8.871% | V
10 | 0-Month | None | 7205 | 1 | 64 | 11.89% | 6.9% | 41.97% | 0.6676 | 0.7252 | 8.628% | V
10 | 0-Month | None | 7205 | 2 | 64 | 11.35% | 6.63% | 41.59% | 0.6963 | 0.7508 | 7.827% | V
10 | 0-Month | None | 7205 | 3 | 64 | 10.08% | 6.13% | 39.19% | 0.739 | 0.7976 | 7.93% | V
1 | Tank binder | RTFO | 7029 | 1 | 64 | 42.59% | 27.7% | 34.96% | 0.6473 | 0.8606 | 32.95% | V
1 | Tank binder | RTFO | 7029 | 2 | 64 | 42.59% | 27.82% | 34.68% | 0.6438 | 0.8538 | 32.62% | V
1 | Tank binder | RTFO | 7029 | 3 | 64 | 42.48% | 28.06% | 33.95% | 0.6316 | 0.8321 | 31.75% | V
2 | Tank binder | RTFO | 7046 | 1 | 64 | 15.47% | 5.38% | 65.22% | 1.2586 | 1.5267 | 21.3% | H
2 | Tank binder | RTFO | 7046 | 2 | 64 | 15.4% | 5.38% | 65.06% | 1.2494 | 1.516 | 21.34% | H
2 | Tank binder | RTFO | 7046 | 3 | 64 | 15.49% | 7.13% | 54% | 1.2555 | 1.4575 | 16.09% | H
3 | Tank binder | RTFO | 7042 | 1 | 64 | 2.38% | 0% | 100% | 2.889 | 3.222 | 11.53% | S
3 | Tank binder | RTFO | 7042 | 2 | 64 | 2.39% | 0% | 100% | 2.8222 | 3.1361 | 11.12% | S
3 | Tank binder | RTFO | 7042 | 3 | 64 | 2.55% | 0% | 100% | 2.71 | 2.9411 | 8.53% | S
4 | Tank binder | RTFO | 7116 | 1 | 64 | 81.71% | 74.12% | 9.289% | 0.1193 | 0.1719 | 44.09% | E
4 | Tank binder | RTFO | 7116 | 2 | 64 | 81.76% | 74.16% | 9.295% | 0.1196 | 0.1724 | 44.15% | E
4 | Tank binder | RTFO | 7116 | 3 | 64 | 81.15% | 73.42% | 9.52% | 0.1205 | 0.1731 | 43.62% | E
5 | Tank binder | RTFO | 7117 | 1 | 64 | 2.17% | 0% | 100% | 2.1929 | 2.3836 | 8.7% | S
5 | Tank binder | RTFO | 7117 | 2 | 64 | 2.17% | 0% | 100% | 2.2622 | 2.4621 | 8.84% | S
5 | Tank binder | RTFO | 7117 | 3 | 64 | 2.09% | 0% | 100% | 2.3514 | 2.5618 | 8.95% | S
6 | Tank binder | RTFO | 7119 | 1 | 64 | 3.28% | 0.35% | 89.33% | 2.1556 | 2.3279 | 7.993% | S
6 | Tank binder | RTFO | 7119 | 2 | 64 | 3.06% | 0.35% | 88.56% | 2.1437 | 2.3079 | 7.66% | S
6 | Tank binder | RTFO | 7119 | 3 | 64 | 3.29% | 0.4% | 87.77% | 2.1096 | 2.2748 | 7.83% | S
7 | Tank binder | RTFO | 7098 | 1 | 64 | 1.96% | 0% | 100% | 4.869 | 5.3757 | 10.41% | FAILED
7 | Tank binder | RTFO | 7098 | 2 | 64 | 0.18% | 0% | 100% | 4.8729 | 5.3735 | 10.27% | FAILED
7 | Tank binder | RTFO | 7098 | 3 | 64 | 1.99% | 0% | 100% | 4.7127 | 5.2018 | 10.38% | FAILED
8 | Tank binder | RTFO | 7101 | 1 | 64 | 0.99% | 0% | 100% | 4.1867 | 4.5135 | 7.806% | FAILED
8 | Tank binder | RTFO | 7101 | 2 | 64 | 0.96% | 0% | 100% | 4.3153 | 4.6601 | 7.99% | FAILED
8 | Tank binder | RTFO | 7101 | 3 | 64 | 0.91% | 0% | 100% | 4.1927 | 4.5148 | 7.68% | FAILED
9 | Tank binder | RTFO | 7109 | 1 | 64 | 5.9% | 1.17% | 80.17% | 1.682 | 2.0719 | 11.27% | S
9 | Tank binder | RTFO | 7109 | 2 | 64 | 5.86% | 1.18% | 79.86% | 1.8648 | 2.0738 | 11.21% | S
9 | Tank binder | RTFO | 7109 | 3 | 64 | 5.81% | 1.16% | 80.1% | 1.8709 | 2.0805 | 11.21% | S
10 | Tank binder | RTFO | 7131 | 1 | 64 | 4.69% | 0.99% | 78.89% | 1.8642 | 2.0341 | 9.114% | S
10 | Tank binder | RTFO | 7131 | 2 | 64 | 4.76% | 0.97% | 79.62% | 1.8705 | 2.0436 | 9.254% | S
10 | Tank binder | RTFO | 7131 | 3 | 64 | 4.58% | 0.98% | 78.52% | 1.8477 | 2.0105 | 8.81% | S

## Dynamic Modulus
Lane 1 | [15 empty] | Lane 2 | [15 empty] | Lane 3 | [15 empty] | Lane 4 | [15 empty] | Lane 5 | [15 empty] | Lane 6 | [15 empty] | Lane 7 | [15 empty] | Lane 8 | [15 empty] | Lane 9 | [15 empty] | Lane 10
Specimen Identification | Frequency (Hz) | Dynamic modulus (MPa) | Phase angle (Degrees) | Average temperature (°C) | Average micro-strain | Load standard error (%) | Average deformation drift (%) | Average deformation standard error (%) | Deformation uniformity (%) | Phase uniformity (Degrees) | Reduced frequency | E' measured (kPa) | E' predicted Sigmoidal (kPa) | Error2 (Log) | ¦E*¦ (2S2P1D) (MPa) | Specimen Identification | Frequency (Hz) | Dynamic modulus (MPa) | Phase angle (Degrees) | Average temperature (°C) | Average micro-strain | Load standard error (%) | Average deformation drift (%) | Average deformation standard error (%) | Deformation uniformity (%) | Phase uniformity (Degrees) | Reduced frequency | E' measured (kPa) | E' predicted Sigmoidal (kPa) | Error2 (Log) | ¦E*¦ (2S2P1D) (MPa) | Specimen Identification | Frequency (Hz) | Dynamic modulus (MPa) | Phase angle (Degrees) | Average temperature (°C) | Average micro-strain | Load standard error (%) | Average deformation drift (%) | Average deformation standard error (%) | Deformation uniformity (%) | Phase uniformity (Degrees) | Reduced frequency | E' measured (kPa) | E' predicted Sigmoidal (kPa) | Error2 (Log) | ¦E*¦ (2S2P1D) (MPa) | Specimen Identification | Frequency (Hz) | Dynamic modulus (MPa) | Phase angle (Degrees) | Average temperature (°C) | Average micro-strain | Load standard error (%) | Average deformation drift (%) | Average deformation standard error (%) | Deformation uniformity (%) | Phase uniformity (Degrees) | Reduced frequency | E' measured (kPa) | E' predicted Sigmoidal (kPa) | Error2 (Log) | ¦E*¦ (2S2P1D) (MPa) | Specimen Identification | Frequency (Hz) | Dynamic modulus (MPa) | Phase angle (Degrees) | Average temperature (°C) | Average micro-strain | Load standard error (%) | Average deformation drift (%) | Average deformation standard error (%) | Deformation uniformity (%) | Phase uniformity (Degrees) | Reduced frequency | E' measured (kPa) | E' predicted Sigmoidal (kPa) | Error2 (Log) | ¦E*¦ (2S2P1D) (MPa) | Specimen Identification | Frequency (Hz) | Dynamic modulus (MPa) | Phase angle (Degrees) | Average temperature (°C) | Average micro-strain | Load standard error (%) | Average deformation drift (%) | Average deformation standard error (%) | Deformation uniformity (%) | Phase uniformity (Degrees) | Reduced frequency | E' measured (kPa) | E' predicted Sigmoidal (kPa) | Error2 (Log) | ¦E*¦ (2S2P1D) (MPa) | Specimen Identification | Frequency (Hz) | Dynamic modulus (MPa) | Phase angle (Degrees) | Average temperature (°C) | Average micro-strain | Load standard error (%) | Average deformation drift (%) | Average deformation standard error (%) | Deformation uniformity (%) | Phase uniformity (Degrees) | Reduced frequency | E' measured (kPa) | E' predicted Sigmoidal (kPa) | Error2 (Log) | ¦E*¦ (2S2P1D) (MPa) | Specimen Identification | Frequency (Hz) | Dynamic modulus (MPa) | Phase angle (Degrees) | Average temperature (°C) | Average micro-strain | Load standard error (%) | Average deformation drift (%) | Average deformation standard error (%) | Deformation uniformity (%) | Phase uniformity (Degrees) | Reduced frequency | E' measured (kPa) | E' predicted Sigmoidal (kPa) | Error2 (Log) | ¦E*¦ (2S2P1D) (MPa) | Specimen Identification | Frequency (Hz) | Dynamic modulus (MPa) | Phase angle (Degrees) | Average temperature (°C) | Average micro-strain | Load standard error (%) | Average deformation drift (%) | Average deformation standard error (%) | Deformation uniformity (%) | Phase uniformity (Degrees) | Reduced frequency | E' measured (kPa) | E' predicted Sigmoidal (kPa) | Error2 (Log) | ¦E*¦ (2S2P1D) (MPa) | Specimen Identification | Frequency (Hz) | Dynamic modulus (MPa) | Phase angle (Degrees) | Average temperature (°C) | Average micro-strain | Load standard error (%) | Average deformation drift (%) | Average deformation standard error (%) | Deformation uniformity (%) | Phase uniformity (Degrees) | Reduced frequency | E' measured (kPa) | E' predicted Sigmoidal (kPa) | Error2 (Log) | ¦E*¦ (2S2P1D) (MPa)
1 | 25 | 7858 | 17.87 | 21.7 | 63 | 2.9 | 182.4 | 4.8 | 14.8 | 0.2 | 21.14323 | 7478892.4 | 7546992.6 | 1.549714e-05 | 7850.086 | 1 | 25 | 6905 | 19.98 | 21.6 | 60 | 3.2 | 256.1 | 5.9 | 11.8 | 1 | 21.76256 | 6489401.5 | 6507101.0 | 1.399248e-06 | 6862.776 | 1 | 25 | 7565 | 18.87 | 21.7 | 61 | 3 | 237.3 | 5.6 | 5.1 | 0.2 | 21.05643 | 7158417.8 | 7239713.0 | 2.405223e-05 | 7572.856 | 1 | 25 | 6712 | 20.16 | 21.5 | 59 | 2.4 | 265.3 | 6.2 | 16.9 | 0.4 | 22.36002 | 6300781.7 | 6492018.4 | 0.0001686183 | 6812.677 | 1 | 25 | 8918 | 16.37 | 20.9 | 65 | 2.6 | 163.1 | 4.5 | 4.9 | 0.4 | 26.51636 | 8556479.2 | 8125581.8 | 0.000503582 | 8424.056 | 1 | 25 | 7101 | 18.65 | 21.1 | 62 | 2.7 | 205.6 | 5 | 17.2 | 0.6 | 25 | 6728124.4 | 7038308.5 | 0.0003831526 | 7366.129 | 1 | 25 | 6996 | 19.65 | 21.1 | 62 | 2.8 | 239.6 | 5.2 | 3.4 | 0.6 | 25 | 6588583.4 | 6500192.7 | 3.440786e-05 | 6848.569 | 1 | 25 | 7345 | 18.71 | 21.1 | 62 | 2.7 | 218.5 | 5.3 | 10.5 | 0.5 | 25 | 6956848.4 | 6856939.2 | 3.946654e-05 | 7170.335 | 1 | 25 | 7144 | 18.71 | 21.1 | 63 | 2.6 | 203.4 | 4.8 | 11.5 | 0.1 | 25 | 6766470.4 | 6995247.7 | 0.00020854 | 7295.085 | 1 | 25 | 6389 | 21.51 | 21.1 | 61 | 2.7 | 306 | 6.4 | 9.7 | 0.1 | 25 | 5944029.1 | 6247505.8 | 0.0004676729 | 6574.566
1 | 10 | 6518 | 20.14 | 21.6 | 86 | 2.7 | 158.9 | 4.5 | 13.3 | 0.1 | 8.696134 | 6119451.0 | 6232917.4 | 6.366295e-05 | 6574.136 | 1 | 10 | 5571 | 22.52 | 21.6 | 84 | 3 | 203.7 | 5.1 | 12.7 | 1.2 | 8.705024 | 5146188.4 | 5190844.1 | 1.407982e-05 | 5548.083 | 1 | 10 | 6199 | 21.32 | 21.6 | 84 | 3.3 | 193.5 | 5.1 | 4.7 | 0.3 | 8.666288 | 5774767.5 | 5875240.0 | 5.611662e-05 | 6233.831 | 1 | 10 | 5402 | 22.64 | 21.5 | 83 | 2.9 | 201.2 | 5.4 | 13.7 | 0.5 | 8.944006 | 4985731.1 | 5234455.4 | 0.0004470118 | 5566.778 | 1 | 10 | 7520 | 18.49 | 20.9 | 87 | 2.7 | 140.1 | 3.9 | 3.8 | 0.4 | 10.60654 | 7131810.2 | 6741877.0 | 0.0005962854 | 7090.319 | 1 | 10 | 5848 | 20.92 | 21.1 | 85 | 2.8 | 173.6 | 4.4 | 16.1 | 0.5 | 10 | 5462499.2 | 5684136.1 | 0.0002983594 | 6038.24 | 1 | 10 | 5693 | 22.03 | 21.1 | 84 | 2.9 | 198.4 | 4.8 | 1.9 | 0.4 | 10 | 5277340.3 | 5188323.0 | 5.458401e-05 | 5564.785 | 1 | 10 | 6015 | 21.11 | 21 | 85 | 2.8 | 179.9 | 4.4 | 11.3 | 0.6 | 10.28168 | 5611337.5 | 5596092.8 | 1.395906e-06 | 5947.853 | 1 | 10 | 5873 | 20.9 | 21.1 | 86 | 2.7 | 169.6 | 4.2 | 11 | 0.1 | 10 | 5486582.9 | 5722494.1 | 0.0003342831 | 6056.101 | 1 | 10 | 5108 | 24.22 | 21 | 83 | 2.9 | 253.6 | 5.5 | 8.5 | 0.2 | 10.28828 | 4658378.4 | 5004385.4 | 0.0009682046 | 5362.462
1 | 5 | 5596 | 21.81 | 21.6 | 94 | 1.9 | 143.3 | 3.5 | 12.7 | 0.2 | 4.348067 | 5195443.9 | 5279824.9 | 4.895605e-05 | 5638.561 | 1 | 5 | 4685 | 24.33 | 21.6 | 93 | 2.5 | 178 | 3.8 | 13.8 | 1.4 | 4.352512 | 4268914.3 | 4293059.7 | 6.000005e-06 | 4642.709 | 1 | 5 | 5274 | 23.1 | 21.6 | 93 | 2.7 | 169.6 | 3.8 | 4 | 0.5 | 4.333144 | 4851138.6 | 4900683.6 | 1.947445e-05 | 5269.362 | 1 | 5 | 4534 | 24.37 | 21.5 | 93 | 2.5 | 165.5 | 4.2 | 9.9 | 0.7 | 4.472003 | 4130019.9 | 4371907.5 | 0.0006110202 | 4703.574 | 1 | 5 | 6525 | 20.14 | 20.9 | 95 | 1.9 | 131.2 | 3 | 1.9 | 0.5 | 5.303272 | 6126023.0 | 5765541.9 | 0.0006937163 | 6139.455 | 1 | 5 | 4987 | 22.64 | 21 | 94 | 2.3 | 155.2 | 3.3 | 14.9 | 0.4 | 5.140415 | 4602710.3 | 4782652.6 | 0.0002773955 | 5146.643 | 1 | 5 | 4816 | 23.85 | 21.1 | 93 | 2.2 | 175.9 | 3.6 | 1.6 | 0.3 | 5 | 4404748.1 | 4291953.9 | 0.0001269235 | 4674.913 | 1 | 5 | 5110 | 22.92 | 21 | 94 | 2.2 | 159.6 | 3.4 | 12 | 0.6 | 5.140838 | 4706563.0 | 4696244.5 | 9.085592e-07 | 5065.267 | 1 | 5 | 5003 | 22.49 | 21.1 | 94 | 2.1 | 151.9 | 3.3 | 10.1 | 0.2 | 5 | 4622503.4 | 4835275.9 | 0.0003819689 | 5182.786 | 1 | 5 | 4255 | 26.17 | 21 | 93 | 2.2 | 225.5 | 3.9 | 7.7 | 0.2 | 5.144141 | 3818817.5 | 4124306.3 | 0.001117031 | 4490.9
1 | 1 | 3739 | 25.88 | 21.6 | 97 | 0.6 | 159.9 | 2.2 | 13.1 | 0.2 | 0.8696134 | 3364016.4 | 3388601.3 | 1.000052e-05 | 3738.17 | 1 | 1 | 2991 | 28.34 | 21.5 | 96 | 0.6 | 184.4 | 2.1 | 14.9 | 1.5 | 0.8949355 | 2632517.2 | 2623999.5 | 1.98097e-06 | 2931.757 | 1 | 1 | 3460 | 27.24 | 21.6 | 96 | 0.5 | 189.3 | 2.3 | 3.8 | 0.7 | 0.8666288 | 3076275.8 | 3021494.6 | 6.089366e-05 | 3370.569 | 1 | 1 | 2900 | 28.06 | 21.4 | 96 | 0.6 | 164.5 | 2.9 | 8.6 | 1 | 0.9196559 | 2559120.9 | 2744963.5 | 0.0009269451 | 3045.305 | 1 | 1 | 4505 | 24.26 | 20.8 | 97 | 0.4 | 160.3 | 1.9 | 0.6 | 0.6 | 1.092403 | 4107165.0 | 3832368.0 | 0.0009045027 | 4209.559 | 1 | 1 | 3299 | 26.61 | 20.9 | 97 | 0.6 | 178.3 | 1.8 | 13.6 | 0.6 | 1.05699 | 2949557.0 | 2987155.0 | 3.026073e-05 | 3332.582 | 1 | 1 | 3110 | 27.99 | 21 | 96 | 0.7 | 196.5 | 2.5 | 2.4 | 0.1 | 1.02794 | 2746221.8 | 2613991.3 | 0.0004593079 | 2961.437 | 1 | 1 | 3354 | 27.09 | 20.9 | 97 | 0.5 | 171.7 | 1.9 | 11.5 | 1 | 1.057165 | 2986040.4 | 2971971.6 | 4.206674e-06 | 3326.74 | 1 | 1 | 3313 | 26.24 | 21 | 97 | 0.5 | 172.6 | 1.9 | 9.4 | 0.3 | 1.02791 | 2971595.1 | 3115110.3 | 0.0004195858 | 3448.438 | 1 | 1 | 2622 | 30.44 | 21 | 96 | 0.7 | 229.7 | 2.2 | 6.8 | 0.1 | 1.028828 | 2260584.0 | 2457415.4 | 0.001314637 | 2791.248
1 | 0.5 | 3103 | 27.28 | 21.5 | 97 | 0.5 | 142.6 | 1.4 | 13.3 | 0.4 | 0.4470998 | 2757875.9 | 2755472.4 | 1.433826e-07 | 3083.951 | 1 | 0.5 | 2433 | 29.59 | 21.5 | 96 | 0.7 | 161.7 | 1.6 | 15.2 | 1.5 | 0.4474677 | 2115690.9 | 2065967.8 | 0.0001066814 | 2347.206 | 1 | 0.5 | 2846 | 28.44 | 21.5 | 97 | 0.6 | 168.4 | 1.6 | 3.8 | 0.6 | 0.4458682 | 2502534.2 | 2414617.5 | 0.000241233 | 2740.166 | 1 | 0.5 | 2357 | 29.06 | 21.4 | 97 | 0.6 | 135.9 | 2.3 | 8.4 | 1.3 | 0.459828 | 2060280.9 | 2188920.9 | 0.0006918815 | 2465.454 | 1 | 0.5 | 3786 | 25.79 | 20.8 | 98 | 0.4 | 151.2 | 1.2 | 0.8 | 0.5 | 0.5462013 | 3408894.4 | 3129572.5 | 0.001378528 | 3485.961 | 1 | 0.5 | 2718 | 27.92 | 20.9 | 97 | 0.5 | 164.2 | 1.2 | 12.9 | 0.7 | 0.5284948 | 2401630.9 | 2367850.1 | 3.784787e-05 | 2688.726 | 1 | 0.5 | 2537 | 29.28 | 21 | 97 | 1 | 171 | 1.8 | 3.5 | 0.2 | 0.5139702 | 2212873.0 | 2047441.6 | 0.001138723 | 2362.972 | 1 | 0.5 | 2746 | 28.43 | 20.9 | 97 | 0.6 | 150 | 1.1 | 11.7 | 1.3 | 0.5285827 | 2414830.8 | 2370684.4 | 6.420765e-05 | 2698.98 | 1 | 0.5 | 2735 | 27.42 | 21 | 97 | 0.6 | 156.2 | 1.3 | 9.1 | 0.4 | 0.5139551 | 2427735.6 | 2507938.2 | 0.000199246 | 2818.119 | 1 | 0.5 | 2088 | 31.62 | 20.9 | 97 | 0.7 | 191.2 | 1.4 | 6.4 | 0.1 | 0.5292681 | 1778023.8 | 1932005.4 | 0.001301099 | 2236.811
1 | 0.1 | 1853 | 30.91 | 21.7 | 99 | 0.8 | 164.5 | 1.7 | 11.4 | 1 | 0.08457291 | 1589828.2 | 1553983.6 | 9.808423e-05 | 1806.278 | 1 | 0.1 | 1385 | 32.75 | 21.7 | 98 | 1.1 | 155.1 | 2 | 14.7 | 1.3 | 0.08467601 | 1164839.0 | 1114048.4 | 0.000374881 | 1320.507 | 1 | 0.1 | 1673 | 31.53 | 21.7 | 99 | 0.9 | 173.4 | 1.9 | 4.3 | 0.3 | 0.08422573 | 1426009.1 | 1303883.4 | 0.00151193 | 1548.504 | 1 | 0.1 | 1347 | 31.62 | 21.4 | 99 | 1 | 118 | 2.8 | 10.2 | 2 | 0.09196559 | 1147029.7 | 1239517.8 | 0.001134213 | 1448.604 | 1 | 0.1 | 2351 | 29.79 | 21 | 99 | 0.6 | 185 | 1.4 | 2.4 | 0.8 | 0.1029863 | 2040320.5 | 1813288.7 | 0.002624658 | 2088.557 | 1 | 0.1 | 1621 | 31.23 | 21.1 | 100 | 0.6 | 189.5 | 1.3 | 12.5 | 0.8 | 0.1 | 1386105.6 | 1279548.0 | 0.001206848 | 1519.804 | 1 | 0.1 | 1466 | 32.26 | 21 | 99 | 4.1 | 183.5 | 2 | 3.2 | 0.5 | 0.102794 | 1239700.4 | 1097030.7 | 0.002819395 | 1324.308 | 1 | 0.1 | 1601 | 32.04 | 21.1 | 100 | 0.8 | 123.3 | 1.7 | 11.2 | 1.8 | 0.1 | 1357132.4 | 1295666.2 | 0.0004051793 | 1536.744 | 1 | 0.1 | 1624 | 30.43 | 21 | 100 | 0.8 | 176.3 | 1.6 | 9 | 0.8 | 0.102791 | 1400291.7 | 1437537.9 | 0.000129978 | 1674.218 | 1 | 0.1 | 1118 | 34.12 | 21.1 | 101 | 1 | 148.5 | 1.6 | 5.3 | 0.2 | 0.1 | 925552.6 | 998213.9 | 0.001077316 | 1215.027
1 | 25 | 2939 | 29.08 | 38.8 | 46 | 2.7 | 583.2 | 15.8 | 9.2 | 1.4 | 0.2830747 | 2568515.3 | 2372345.3 | 0.001190544 | 2682.352 | 1 | 25 | 2352 | 31.67 | 37 | 41 | 2.7 | 830.1 | 19 | 17 | 1.1 | 0.4277455 | 2001754.6 | 2033217.1 | 4.587253e-05 | 2312.603 | 1 | 25 | 2651 | 30.9 | 37 | 41 | 2.9 | 792.8 | 20.4 | 11.4 | 0.5 | 0.402501 | 2274730.1 | 2329916.3 | 0.0001083775 | 2651.242 | 1 | 25 | 2301 | 30.56 | 37.1 | 39 | 2.4 | 628.9 | 19 | 6.5 | 0.9 | 0.4532451 | 1981384.6 | 2178349.8 | 0.00169405 | 2454.341 | 1 | 25 | 3252 | 29.42 | 37.1 | 46 | 2.6 | 763.1 | 15.9 | 12 | 0.5 | 0.3478671 | 2832629.9 | 2721893.7 | 0.0002999365 | 3059.494 | 1 | 25 | 2473 | 29.95 | 37.9 | 44 | 2.7 | 603.6 | 16.4 | 6 | 1.3 | 0.3818682 | 2142759.1 | 2112583.2 | 3.793968e-05 | 2419.52 | 1 | 25 | 2349 | 32.26 | 37.2 | 40 | 2.7 | 857.2 | 22.4 | 7.7 | 0.8 | 0.4638883 | 1986395.9 | 1972159.6 | 9.757721e-06 | 2282.459 | 1 | 25 | 2522 | 31.41 | 37.3 | 42 | 2.8 | 826.7 | 20.7 | 9.7 | 0.4 | 0.4402696 | 2152425.7 | 2227762.3 | 0.0002232236 | 2547.663 | 1 | 25 | 2569 | 29.97 | 36.9 | 43 | 2.5 | 691.9 | 18.4 | 11 | 0.5 | 0.489007 | 2225491.5 | 2467844.2 | 0.002015273 | 2776.081 | 1 | 25 | 2015 | 34.16 | 35.8 | 39 | 2.5 | 895.8 | 22 | 9.3 | 0.7 | 0.6329606 | 1667357.7 | 2064200.4 | 0.00859757 | 2377.404
1 | 10 | 2139 | 31.06 | 38.8 | 69 | 3.4 | 272.9 | 8 | 8.8 | 1.3 | 0.1132299 | 1832326.2 | 1727017.1 | 0.0006608059 | 1993.956 | 1 | 10 | 1666 | 33.33 | 37.1 | 65 | 3.2 | 390.5 | 8.8 | 15.3 | 0.9 | 0.1671493 | 1391976.0 | 1442356.6 | 0.0002384214 | 1680.542 | 1 | 10 | 1897 | 32.58 | 37.1 | 65 | 3.3 | 345.7 | 9.1 | 12.1 | 0.9 | 0.1573076 | 1598488.9 | 1655998.7 | 0.0002356341 | 1933.226 | 1 | 10 | 1618 | 32.1 | 37.1 | 63 | 2.8 | 241.8 | 6.9 | 7.6 | 1.2 | 0.181298 | 1370643.3 | 1585622.4 | 0.004003768 | 1824.429 | 1 | 10 | 2401 | 31.57 | 37.2 | 70 | 3.4 | 404.5 | 8.7 | 10.8 | 0.7 | 0.1358459 | 2045654.8 | 1996238.9 | 0.0001127811 | 2286.533 | 1 | 10 | 1761 | 31.76 | 37.9 | 67 | 3 | 272 | 7.6 | 3.8 | 0.8 | 0.1527473 | 1497308.5 | 1506847.3 | 7.606285e-06 | 1769.167 | 1 | 10 | 1662 | 33.94 | 37.3 | 64 | 3.2 | 393.4 | 10.7 | 6.6 | 0.5 | 0.181523 | 1378832.9 | 1379047.6 | 4.570947e-09 | 1638.217 | 1 | 10 | 1807 | 33.23 | 37.4 | 66 | 3 | 373.9 | 8.8 | 10.2 | 0.5 | 0.1722604 | 1511514.8 | 1592765.6 | 0.0005170829 | 1863.984 | 1 | 10 | 1852 | 31.62 | 37 | 66 | 3 | 320.9 | 9 | 10.3 | 0.3 | 0.1912943 | 1577059.4 | 1796871.9 | 0.003211381 | 2063.718 | 1 | 10 | 1370 | 35.62 | 35.9 | 63 | 2.9 | 339.7 | 9.1 | 7.5 | 0.8 | 0.2477751 | 1113669.6 | 1443279.3 | 0.01267741 | 1709.308
1 | 5 | 1644 | 32.42 | 38.8 | 85 | 3.8 | 162.6 | 4.4 | 9.4 | 1.4 | 0.05661493 | 1387767.5 | 1339721.0 | 0.0002341623 | 1571.636 | 1 | 5 | 1237 | 34.63 | 37.2 | 83 | 4.5 | 216.1 | 4.8 | 14.2 | 0.8 | 0.08164803 | 1017851.8 | 1098560.5 | 0.001098222 | 1303.304 | 1 | 5 | 1433 | 33.84 | 37.2 | 81 | 4.4 | 193.9 | 5.4 | 13.5 | 1.1 | 0.07685241 | 1190243.9 | 1258094.0 | 0.0005797073 | 1497.839 | 1 | 5 | 1201 | 33.25 | 37.2 | 83 | 3.5 | 126.9 | 4.2 | 7.6 | 1.2 | 0.08866444 | 1004379.7 | 1222916.3 | 0.007310051 | 1430.38 | 1 | 5 | 1864 | 32.97 | 37.4 | 84 | 3.9 | 265 | 5.5 | 10 | 0.8 | 0.06474502 | 1563813.3 | 1536229.8 | 5.973322e-05 | 1786.08 | 1 | 5 | 1326 | 33.16 | 37.9 | 85 | 3.8 | 149.8 | 4.5 | 3.1 | 0.6 | 0.07637365 | 1110056.1 | 1150698.1 | 0.0002438741 | 1376.786 | 1 | 5 | 1237 | 35.18 | 37.5 | 83 | 4.5 | 200.2 | 5.3 | 5.6 | 0.2 | 0.0868687 | 1011057.1 | 1023619.5 | 2.876035e-05 | 1241.57 | 1 | 5 | 1369 | 34.42 | 37.5 | 82 | 3.9 | 214.1 | 5 | 11 | 0.5 | 0.08425148 | 1129310.3 | 1211977.0 | 0.0009413287 | 1443.569 | 1 | 5 | 1406 | 32.86 | 37.1 | 84 | 3.8 | 181.5 | 4.2 | 10 | 0.2 | 0.09354345 | 1181038.4 | 1388494.7 | 0.004939306 | 1620.539 | 1 | 5 | 969.3 | 36.89 | 36.1 | 84 | 3.9 | 149.1 | 5.1 | 6.1 | 0.5 | 0.1186669 | 775235.9 | 1071644.3 | 0.01977308 | 1297.754
1 | 1 | 869.2 | 33.37 | 38.8 | 96 | 1.5 | 60.6 | 2.2 | 8.9 | 2 | 0.01132299 | 725900.2 | 717822.1 | 2.362034e-05 | 871.2049 | 1 | 1 | 624.9 | 34.43 | 37.6 | 96 | 1.9 | 117.2 | 2.7 | 12.5 | 1 | 0.01487928 | 515428.5 | 566430.4 | 0.001679209 | 693.8163 | 1 | 1 | 723.4 | 34.21 | 37.6 | 97 | 1.7 | 72.3 | 3.3 | 14.5 | 1.3 | 0.01401486 | 598239.1 | 633211.4 | 0.0006088037 | 784.9621 | 1 | 1 | 614.7 | 32.67 | 37.5 | 96 | 2 | 31.9 | 2.8 | 8.6 | 1 | 0.01659714 | 517450.5 | 648801.3 | 0.009651664 | 783.7605 | 1 | 1 | 996.1 | 34.48 | 37.8 | 95 | 1.4 | 171.2 | 2.2 | 8.8 | 0.8 | 0.01177041 | 821109 | 798073.3 | 0.0001527202 | 961.0355 | 1 | 1 | 669.7 | 33.7 | 37.9 | 98 | 1.7 | 43.8 | 2.2 | 2.9 | 0.8 | 0.01527473 | 557159.7 | 595221.9 | 0.0008236446 | 740.6376 | 1 | 1 | 619.1 | 35.38 | 37.8 | 96 | 2.1 | 70.7 | 2.2 | 5.5 | 0.3 | 0.01627226 | 504770.8 | 498906.9 | 2.57525e-05 | 632.4318 | 1 | 1 | 697.3 | 35.1 | 37.9 | 96 | 1.8 | 53.3 | 2.1 | 11.1 | 1 | 0.01543288 | 570495.8 | 601604.9 | 0.000531713 | 746.8665 | 1 | 1 | 730.7 | 33.31 | 37.5 | 96 | 1.6 | 77.3 | 2.4 | 9.8 | 0.4 | 0.01712191 | 610654.4 | 719397.1 | 0.005065621 | 871.4744 | 1 | 1 | 447 | 36.14 | 36.5 | 98 | 2.7 | -2.1 | 2.7 | 5 | 0.2 | 0.0217873 | 360987.5 | 520128.5 | 0.02515981 | 659.2939
1 | 0.5 | 648.5 | 33.26 | 38.7 | 97 | 2.3 | 21.7 | 2.5 | 8.5 | 2.4 | 0.005791071 | 542269.5 | 548621.9 | 2.558275e-05 | 673.0816 | 1 | 0.5 | 473.8 | 33.25 | 38.1 | 95 | 2.8 | 84.1 | 3 | 10.7 | 1 | 0.006627239 | 396232.4 | 414797.5 | 0.000395459 | 510.2015 | 1 | 0.5 | 536.3 | 33.4 | 38.1 | 97 | 2.3 | 29.4 | 3.3 | 12.5 | 1 | 0.006248456 | 447728.9 | 453822.3 | 3.446458e-05 | 569.1372 | 1 | 0.5 | 464.2 | 31.5 | 37.9 | 96 | 3.1 | -7 | 2.9 | 11.1 | 0.7 | 0.007601448 | 395795.6 | 480865.6 | 0.007149168 | 585.6741 | 1 | 0.5 | 753.3 | 34.05 | 38.2 | 96 | 2.4 | 113.2 | 2.3 | 8.6 | 0.8 | 0.005352426 | 624146.2 | 577764.1 | 0.001124647 | 707.1418 | 1 | 0.5 | 488.5 | 33.53 | 37.9 | 98 | 2.9 | 6.7 | 2.3 | 3.2 | 0.8 | 0.007637365 | 407212 | 444675.4 | 0.00146096 | 559.9242 | 1 | 0.5 | 457.6 | 34.66 | 38.2 | 97 | 3.2 | 17.9 | 2.4 | 5.8 | 0.6 | 0.007459344 | 376394.9 | 352943.7 | 0.0007805463 | 454.4687 | 1 | 0.5 | 516.3 | 34.48 | 38.2 | 96 | 2.8 | -38.5 | 2.3 | 11.6 | 1.1 | 0.007226962 | 425598.4 | 431809.5 | 3.959215e-05 | 545.4517 | 1 | 0.5 | 546.2 | 32.73 | 38 | 96 | 2.7 | 36.6 | 2.6 | 9.9 | 0.5 | 0.007668866 | 459478.6 | 518630.3 | 0.002765978 | 637.9469 | 1 | 0.5 | 323 | 34.72 | 37.2 | 96 | 4.3 | -70.6 | 2.7 | 5.2 | 0.1 | 0.00939553 | 265488.3 | 360503.9 | 0.01765298 | 463.565
1 | 0.1 | 313.9 | 32.82 | 38.5 | 104 | 5.1 | -38 | 3.2 | 5.7 | 2.2 | 0.001211949 | 263794.5 | 292376.2 | 0.001995973 | 361.8844 | 1 | 0.1 | 243.9 | 30.61 | 37.9 | 103 | 6.2 | -7.6 | 4.4 | 7.3 | 1.5 | 0.001388078 | 209913.3 | 233874.9 | 0.002203712 | 280.9569 | 1 | 0.1 | 262.7 | 31.48 | 37.9 | 106 | 4.7 | -66 | 4.2 | 12.4 | 0.9 | 0.001308194 | 224036.5 | 240566.6 | 0.0009558405 | 300.5821 | 1 | 0.1 | 240.4 | 29.68 | 37.9 | 102 | 5.3 | -197.5 | 4.7 | 13.3 | 0.4 | 0.00152029 | 208860.6 | 262813.5 | 0.009958277 | 317.5911 | 1 | 0.1 | 369.7 | 32.99 | 37.9 | 103 | 6 | 3.5 | 3.6 | 8.6 | 0.9 | 0.001149389 | 310091.6 | 300224.7 | 0.0001972237 | 377.9193 | 1 | 0.1 | 235.4 | 32.37 | 37.9 | 104 | 5.6 | -74.4 | 3.1 | 3.3 | 0.5 | 0.001527473 | 198820.8 | 226856.1 | 0.003281989 | 286.9675 | 1 | 0.1 | 218.3 | 33.07 | 37.9 | 105 | 5.7 | -104.4 | 3.9 | 6.2 | 1.3 | 0.001592195 | 182936.4 | 177902.5 | 0.0001468494 | 231.5493 | 1 | 0.1 | 241.4 | 34.31 | 37.9 | 107 | 5.8 | -281.7 | 12.3 | 12.6 | 1.8 | 0.001543288 | 199396.4 | 215601.9 | 0.001151603 | 279.9239 | 1 | 0.1 | 266.8 | 31.44 | 37.9 | 105 | 5.8 | -60.5 | 3.6 | 10.9 | 0.1 | 0.0015678 | 227630.3 | 268235.2 | 0.005081663 | 335.9562 | 1 | 0.1 | 164.7 | 30.19 | 38 | 100 | 7.5 | -279.1 | 6.7 | 5.9 | 0.4 | 0.001591189 | 142360.5 | 169315.8 | 0.005671286 | 216.2827
1 | 25 | 1889 | 31.33 | 46 | 37 | 5.5 | 651.3 | 25.7 | 6.7 | 1.4 | 0.06013621 | 1613558.7 | 1370242.8 | 0.005039189 | 1605.227 | 1 | 25 | 1482 | 33.68 | 43.1 | 33 | 2.9 | 980.9 | 25.7 | 13.9 | 0.9 | 0.1083415 | 1233243.0 | 1224269.7 | 1.005868e-05 | 1442.314 | 1 | 25 | 1683 | 31.96 | 44.8 | 34 | 2.9 | 753.4 | 25.8 | 1.8 | 0.9 | 0.07308172 | 1427887.2 | 1233552.2 | 0.004036869 | 1470.615 | 1 | 25 | 1440 | 32.52 | 42.7 | 31 | 3.5 | 808 | 26.7 | 6.6 | 1 | 0.1387691 | 1214213.5 | 1440469.8 | 0.005506991 | 1667.696 | 1 | 25 | 2023 | 32.84 | 43.7 | 39 | 2.7 | 965.3 | 28 | 10.8 | 0.9 | 0.07666189 | 1699700.8 | 1632898.7 | 0.0003032207 | 1891.998 | 1 | 25 | 1561 | 32.6 | 43.8 | 35 | 2.6 | 841.6 | 23.7 | 9.2 | 0.6 | 0.1098258 | 1315068.2 | 1327163.8 | 1.581062e-05 | 1572.335 | 1 | 25 | 1412 | 34.59 | 45.2 | 32 | 3.4 | 697.4 | 28.4 | 11.8 | 1.1 | 0.08920869 | 1162408.5 | 1034921.8 | 0.002545328 | 1254.339 | 1 | 25 | 1573 | 33.05 | 45.2 | 34 | 2.8 | 834.2 | 22.9 | 5.8 | 0.9 | 0.08561668 | 1318480.7 | 1219633.2 | 0.001145452 | 1452.112 | 1 | 25 | 1609 | 31.14 | 45.3 | 35 | 2.6 | 646.3 | 18.9 | 10 | 1.1 | 0.08449186 | 1377153.2 | 1337106.9 | 0.0001642533 | 1564.145 | 1 | 25 | 1174 | 34.05 | 44.6 | 31 | 3.7 | 642.4 | 23.8 | 9.9 | 1.2 | 0.1128937 | 972716.8 | 1049771.2 | 0.001096155 | 1273.168
1 | 10 | 1316 | 32.01 | 46 | 56 | 5.3 | 210.5 | 7.6 | 6.3 | 1.2 | 0.02405448 | 1115909.6 | 966069.2 | 0.003921357 | 1155.044 | 1 | 10 | 1006 | 33.44 | 43.2 | 52 | 3.4 | 336.2 | 8.7 | 12.9 | 0.7 | 0.04240863 | 839470.1 | 852289.9 | 4.332393e-05 | 1026.314 | 1 | 10 | 1135 | 32.25 | 44.8 | 52 | 3.3 | 202.1 | 6.2 | 1 | 0.9 | 0.02923269 | 959901.1 | 855405.9 | 0.002505428 | 1043.961 | 1 | 10 | 972.3 | 32.07 | 42.9 | 49 | 3.5 | 230 | 5.8 | 7.1 | 1 | 0.05332248 | 823927.1 | 1011799.4 | 0.007957648 | 1196.686 | 1 | 10 | 1426 | 33.26 | 43.9 | 58 | 3.1 | 372.8 | 8.8 | 11.2 | 1.1 | 0.02935818 | 1192407.6 | 1143324.8 | 0.0003332482 | 1350.918 | 1 | 10 | 1067 | 32.82 | 44.1 | 55 | 3.3 | 287.1 | 6.5 | 9.8 | 0.9 | 0.04136054 | 896682.8 | 899062 | 1.324366e-06 | 1093.21 | 1 | 10 | 903.5 | 35.27 | 45.2 | 50 | 3.6 | 177.5 | 6.1 | 11.6 | 1.1 | 0.03568347 | 737653.6 | 702796.8 | 0.000441952 | 873.589 | 1 | 10 | 1065 | 33 | 45.2 | 52 | 3.2 | 250.6 | 5.7 | 7.2 | 1.2 | 0.03424667 | 893184.2 | 842805.8 | 0.0006357202 | 1026.343 | 1 | 10 | 1083 | 31.39 | 45.3 | 54 | 3.2 | 170.5 | 5.4 | 9.3 | 0.9 | 0.03379675 | 924494 | 942363.9 | 6.913166e-05 | 1125.155 | 1 | 10 | 740.3 | 33.91 | 44.8 | 48 | 3.4 | 175.1 | 5.2 | 8 | 0.8 | 0.04360296 | 614386 | 702310.2 | 0.003374173 | 875.2885
1 | 5 | 942.6 | 33.11 | 46 | 78 | 5.2 | 83.9 | 4.9 | 6 | 1.2 | 0.01202724 | 789543.8 | 735274.6 | 0.0009564584 | 891.3982 | 1 | 5 | 703.4 | 34.27 | 43.4 | 74 | 5.2 | 152.1 | 4.1 | 11.3 | 0.8 | 0.02030763 | 581285 | 639383.1 | 0.001711645 | 780.1174 | 1 | 5 | 794.4 | 33.36 | 44.9 | 74 | 4.8 | 80.5 | 4.1 | 0.6 | 0.6 | 0.01431964 | 663508.3 | 638842.7 | 0.0002706819 | 791.627 | 1 | 5 | 682.9 | 32.81 | 43.3 | 73 | 4.8 | 93.5 | 4 | 7.5 | 1 | 0.02461415 | 573958.4 | 754542.1 | 0.01411417 | 905.8586 | 1 | 5 | 1027 | 34.26 | 44.2 | 78 | 4.6 | 161.3 | 4.7 | 11.3 | 1.3 | 0.01375445 | 848806.8 | 849556.9 | 1.471546e-07 | 1019.719 | 1 | 5 | 746.6 | 33.83 | 44.3 | 78 | 4.7 | 107.9 | 3.8 | 10 | 1.2 | 0.01986901 | 620195.5 | 664370.2 | 0.000892907 | 822.1131 | 1 | 5 | 609.4 | 36.56 | 45.2 | 76 | 4.6 | 53.4 | 3.8 | 11.3 | 1.2 | 0.01784174 | 489490.5 | 519560.3 | 0.0006703784 | 657.2041 | 1 | 5 | 744.4 | 34.06 | 45.2 | 76 | 4.1 | 100 | 3.7 | 8.3 | 1.2 | 0.01712334 | 616699.3 | 629095.8 | 7.470634e-05 | 779.0676 | 1 | 5 | 756.7 | 32.57 | 45.3 | 79 | 4 | 70.6 | 4 | 8.5 | 0.9 | 0.01689837 | 637697.1 | 715602 | 0.002505713 | 867.1105 | 1 | 5 | 492.5 | 34.94 | 45.1 | 76 | 4.7 | 45 | 2.9 | 7.3 | 0.7 | 0.02069262 | 403728 | 508585.8 | 0.01005516 | 645.374
1 | 1 | 467.2 | 32.07 | 45.9 | 100 | 5.9 | 11.5 | 3.1 | 4.6 | 1.4 | 0.002455101 | 395905.3 | 388085 | 7.507226e-05 | 480.1161 | 1 | 1 | 328.6 | 32.92 | 43.7 | 99 | 5.2 | 52.1 | 4.5 | 8.2 | 1.7 | 0.003807436 | 275836.8 | 336688.6 | 0.007495441 | 412.826 | 1 | 1 | 378 | 31.96 | 45 | 101 | 3.7 | 12.2 | 3.2 | 2.8 | 0.6 | 0.002805888 | 320701.9 | 326872.6 | 6.850728e-05 | 411.2432 | 1 | 1 | 345.4 | 30.31 | 44.1 | 97 | 3.2 | 29.9 | 3.6 | 8.3 | 1 | 0.004203218 | 298186.4 | 383753.8 | 0.01200445 | 468.1167 | 1 | 1 | 493.3 | 33.72 | 44.8 | 99 | 2.9 | 30.7 | 3 | 10.6 | 1 | 0.00241744 | 410307.4 | 413198.1 | 9.295972e-06 | 513.6236 | 1 | 1 | 351.1 | 32.76 | 44.9 | 101 | 3.5 | -9.7 | 3.1 | 8 | 1.4 | 0.003527057 | 295255.6 | 321216.7 | 0.001339551 | 407.3088 | 1 | 1 | 284.8 | 35.31 | 45.2 | 100 | 3.7 | -14.9 | 2.3 | 9 | 1.1 | 0.003568347 | 232407.3 | 254113.1 | 0.001503679 | 330.2569 | 1 | 1 | 339.8 | 33.54 | 45.2 | 103 | 2.8 | 9.3 | 2.8 | 8.5 | 1 | 0.003424667 | 283223.4 | 309272.2 | 0.001460136 | 396.6057 | 1 | 1 | 355.2 | 31.9 | 45.3 | 102 | 3.1 | 0.3 | 3 | 7.1 | 1.3 | 0.003379675 | 301554.7 | 369325.6 | 0.007751613 | 459.7676 | 1 | 1 | 228.1 | 31.52 | 45.6 | 101 | 3.9 | -28.7 | 3.3 | 6.4 | 0.5 | 0.003797185 | 194445.6 | 243832.1 | 0.009661474 | 314.8438
1 | 0.5 | 339.5 | 31.3 | 45.9 | 98 | 6.7 | -6.8 | 2.9 | 3.8 | 1.3 | 0.00122755 | 290088.8 | 293870.9 | 3.164844e-05 | 363.7535 | 1 | 0.5 | 249.7 | 30.98 | 44.3 | 94 | 5.5 | 33.7 | 4.2 | 6.3 | 1.9 | 0.001674238 | 214079.6 | 249808.9 | 0.004493374 | 301.6982 | 1 | 0.5 | 278.6 | 30.72 | 45.2 | 98 | 4.6 | -9.8 | 3.3 | 2.4 | 0.9 | 0.001346797 | 239505.2 | 243355.4 | 4.797169e-05 | 304.2077 | 1 | 0.5 | 283.8 | 27.54 | 45.2 | 93 | 3.7 | 5.7 | 3.7 | 9.5 | 0.9 | 0.001697587 | 251642.1 | 273633.1 | 0.001323887 | 331.2753 | 1 | 0.5 | 363.9 | 32.52 | 45.5 | 97 | 3.7 | -30.5 | 3.1 | 10.7 | 0.9 | 0.001041167 | 306841.9 | 287658.8 | 0.0007860684 | 362.6321 | 1 | 0.5 | 260.8 | 31.17 | 45.6 | 97 | 4.7 | -53.4 | 3.1 | 5.7 | 1.1 | 0.001536783 | 223149.7 | 227423.2 | 6.78718e-05 | 287.7024 | 1 | 0.5 | 209.3 | 34.25 | 45.3 | 98 | 5.2 | -22 | 2.4 | 8 | 1.1 | 0.001750224 | 173005.2 | 185440.4 | 0.0009087214 | 241.4526 | 1 | 0.5 | 237.3 | 33.37 | 45.2 | 100 | 3.9 | -13.1 | 2.8 | 8.6 | 1 | 0.001712334 | 198177.8 | 226018.1 | 0.003259076 | 293.059 | 1 | 0.5 | 253.3 | 31.27 | 45.3 | 99 | 4.1 | -19.7 | 3 | 6.5 | 1.3 | 0.001689837 | 216503.3 | 276729.3 | 0.01136155 | 346.4841 | 1 | 0.5 | 176.4 | 28.84 | 46 | 96 | 5.6 | -67.7 | 3.3 | 6.4 | 0.4 | 0.001773721 | 154521.1 | 177063.8 | 0.003497772 | 226.6884
1 | 0.1 | 169.8 | 28.4 | 45.8 | 106 | 9.8 | -36.3 | 3.6 | 3.9 | 1.2 | 0.0002505855 | 149364.3 | 158531.8 | 0.0006692293 | 190.9217 | 1 | 0.1 | 139.8 | 26.24 | 45.2 | 96 | 8.5 | -35.7 | 5 | 2 | 2.2 | 0.0002766864 | 125393.6 | 138184.8 | 0.001779569 | 154.1452 | 1 | 0.1 | 143.6 | 27.53 | 45.1 | 105 | 8.1 | -72.5 | 4.1 | 2.2 | 1.2 | 0.000274912 | 127340 | 133008.1 | 0.0003577045 | 157.9214 | 1 | 0.1 | 169.5 | 23.35 | 45.4 | 101 | 5.9 | -177.4 | 8.1 | 9.9 | 0.6 | 0.0003267453 | 155618.1 | 153617.4 | 3.158211e-05 | 176.7902 | 1 | 0.1 | 173.7 | 30.4 | 45.3 | 108 | 5.5 | -236.6 | 4.5 | 10.4 | 1.1 | 0.0002172667 | 149818.6 | 145896.6 | 0.0001327219 | 186.2739 | 1 | 0.1 | 126 | 28.25 | 45.4 | 108 | 7.6 | -170 | 5.5 | 2.2 | 0.4 | 0.00031963 | 110992.2 | 121947.5 | 0.001671207 | 148.0973 | 1 | 0.1 | 108.6 | 30.81 | 45.3 | 102 | 8.2 | -60.5 | 2.9 | 5.9 | 0.8 | 0.0003500448 | 93273.34 | 93341.3 | 1.000588e-07 | 117.834 | 1 | 0.1 | 122.2 | 34.63 | 45.3 | 107 | 23.8 | -112.2 | 11.6 | 7.4 | 3 | 0.0003359098 | 100550.9 | 108220.4 | 0.001019075 | 141.259 | 1 | 0.1 | 127.3 | 29.21 | 45.3 | 105 | 9.1 | -87.4 | 3.9 | 5.9 | 0.9 | 0.0003379675 | 111112.1 | 142955.7 | 0.01197707 | 177.1939 | 1 | 0.1 | 95.4 | 24.9 | 45.5 | 110 | 8.2 | -209 | 5.8 | 5.3 | 0.5 | 0.0003862766 | 86532 | 97113.01 | 0.002510076 | 117.3914
1 | 25 | 14433 | 9.91 | 7.3 | 72 | 3 | 47.3 | 3.6 | 27.6 | 0.3 | 1597.173 | 14217649.6 | 14259997.3 | 1.668327e-06 | 14613.72 | 1 | 25 | 14581 | 10.05 | 6.6 | 71 | 3 | 53.2 | 3.1 | 11.6 | 0.6 | 1890.475 | 14357266.8 | 13553010.9 | 0.0006268004 | 13959.55 | 1 | 25 | 15403 | 9.53 | 6.4 | 71 | 3 | 47.8 | 3.3 | 7.4 | 0.1 | 2473.467 | 15190423.9 | 15086392.2 | 8.90725e-06 | 15705.39 | 1 | 25 | 13866 | 10.72 | 6 | 68 | 3 | 57.1 | 3.3 | 26.3 | 0.5 | 2584.836 | 13624009.6 | 13705512.7 | 6.70989e-06 | 14126.36 | 1 | 25 | 16548 | 8.48 | 6.1 | 71 | 3.4 | 38.1 | 3.7 | 14.1 | 0.4 | 3007.355 | 16367087.3 | 15706346.4 | 0.000320275 | 16108.47 | 1 | 25 | 13849 | 10.19 | 7 | 71 | 3.4 | 49.3 | 4 | 8.1 | 0.2 | 1722.791 | 13630552.8 | 13796738.6 | 2.769883e-05 | 14323.14 | 1 | 25 | 14386 | 10.12 | 6.6 | 69 | 3.9 | 51.3 | 3.8 | 17.2 | 0.2 | 1948.307 | 14162181.3 | 13493105.5 | 0.0004417661 | 13942.35 | 1 | 25 | 14416 | 9.89 | 6.6 | 70 | 3.6 | 49 | 4.4 | 14.8 | 0.4 | 2020.448 | 14201768.4 | 13815881.8 | 0.0001431329 | 14252.36 | 1 | 25 | 13298 | 10.72 | 5.9 | 71 | 3 | 52.8 | 3.4 | 22.3 | 0.3 | 2397.918 | 13065922.3 | 13846509.0 | 0.0006350512 | 14276.16 | 1 | 25 | 14031 | 10.84 | 5.8 | 72 | 3 | 55.5 | 3.2 | 18.8 | 0.4 | 3305.55 | 13780633.6 | 13606548.7 | 3.048369e-05 | 14087.44
1 | 10 | 13019 | 11 | 7.1 | 91 | 2.6 | 43.9 | 3.6 | 27.2 | 0.5 | 681.4492 | 12779804.3 | 13003445.6 | 5.67648e-05 | 13256.77 | 1 | 10 | 13097 | 11.32 | 6.5 | 91 | 2.5 | 48.2 | 2.9 | 12.3 | 0.9 | 780.6798 | 12842213.6 | 12221183.4 | 0.0004633957 | 12562.47 | 1 | 10 | 13933 | 10.66 | 6.3 | 91 | 2.6 | 42.3 | 2.8 | 7.4 | 0.1 | 1023.412 | 13692546.7 | 13724915.4 | 1.051538e-06 | 14159.61 | 1 | 10 | 12409 | 11.92 | 5.9 | 91 | 2.8 | 52.4 | 3.3 | 26.8 | 0.4 | 1069.14 | 12141424.1 | 12418755.7 | 9.620579e-05 | 12741.47 | 1 | 10 | 15139 | 9.38 | 6 | 92 | 3 | 31.5 | 3.3 | 12.9 | 0.3 | 1245.134 | 14936578.1 | 14351420.6 | 0.0003012385 | 14620.02 | 1 | 10 | 12431 | 11.27 | 6.8 | 92 | 2.9 | 43.3 | 4 | 8.1 | 0.2 | 735.2407 | 12191294.5 | 12486552.0 | 0.0001080083 | 12868.81 | 1 | 10 | 12940 | 11.23 | 6.5 | 90 | 3.2 | 45.7 | 3.1 | 16.9 | 0.3 | 805.1132 | 12692242.0 | 12099169.2 | 0.0004319244 | 12424.65 | 1 | 10 | 12991 | 10.98 | 6.4 | 91 | 3 | 43.4 | 4.2 | 15 | 0.5 | 863.0707 | 12753183.2 | 12478833.1 | 8.920088e-05 | 12784.3 | 1 | 10 | 11914 | 11.86 | 5.8 | 91 | 2.6 | 46.9 | 3 | 21.7 | 0.2 | 990.9029 | 11659668.3 | 12566010.7 | 0.00105698 | 12864.57 | 1 | 10 | 12524 | 12.09 | 5.7 | 91 | 2.5 | 51.8 | 2.9 | 20.9 | 0.4 | 1369.968 | 12246215.3 | 12378393.6 | 2.173797e-05 | 12696.1
1 | 5 | 11958 | 11.93 | 6.9 | 96 | 1.6 | 41.4 | 3 | 25 | 0.5 | 363.4779 | 11699717.8 | 12036605.0 | 0.000151995 | 12256.27 | 1 | 5 | 11963 | 12.37 | 6.4 | 97 | 1.6 | 46 | 2.2 | 13.1 | 1.2 | 402.9925 | 11685273.9 | 11177344.7 | 0.0003724998 | 11500.1 | 1 | 5 | 12804 | 11.6 | 6.2 | 97 | 1.7 | 39.4 | 2.1 | 7.3 | 0.1 | 529.3222 | 12542481.5 | 12653917.2 | 1.475728e-05 | 13004.35 | 1 | 5 | 11299 | 12.95 | 5.7 | 97 | 1.8 | 48.2 | 2.6 | 26.3 | 0.4 | 571.6557 | 11011621.2 | 11467613.3 | 0.0003105269 | 11755.11 | 1 | 5 | 14040 | 10.18 | 5.9 | 97 | 1.8 | 27.7 | 2.4 | 11.8 | 0.5 | 644.4251 | 13818973.4 | 13302255.5 | 0.0002739189 | 13517.15 | 1 | 5 | 11370 | 12.17 | 6.6 | 97 | 1.8 | 41.1 | 3.3 | 9.1 | 0.4 | 392.2784 | 11114475.3 | 11482599.5 | 0.000200258 | 11804.67 | 1 | 5 | 11851 | 12.18 | 6.3 | 96 | 1.9 | 43.4 | 2.2 | 17.3 | 0.5 | 429.686 | 11584229.3 | 11077688.7 | 0.0003770582 | 11361.87 | 1 | 5 | 11888 | 11.91 | 6.2 | 97 | 1.9 | 40.1 | 3.5 | 16.6 | 0.5 | 460.9095 | 11632086.8 | 11469648.3 | 3.730196e-05 | 11724.21 | 1 | 5 | 10898 | 12.79 | 5.7 | 96 | 1.7 | 44.3 | 2.1 | 20.6 | 0.2 | 511.8612 | 10627598.9 | 11573638.9 | 0.001371575 | 11820.84 | 1 | 5 | 11381 | 13.14 | 5.6 | 97 | 1.5 | 49.3 | 2 | 23.1 | 0.3 | 709.7528 | 11083016.9 | 11406498.9 | 0.0001561092 | 11659.36
1 | 1 | 9563 | 14.41 | 6.3 | 99 | 0.4 | 50.7 | 2.6 | 22.5 | 0.4 | 88.31812 | 9262145.6 | 9792510.0 | 0.0005847895 | 10025.71 | 1 | 1 | 9385 | 15.17 | 6 | 100 | 0.4 | 56.4 | 1.3 | 14.5 | 1.4 | 91.59343 | 9057967.0 | 8771197.3 | 0.0001952127 | 9104.509 | 1 | 1 | 10229 | 14.18 | 5.9 | 100 | 0.4 | 48.1 | 1.3 | 7.7 | 0.2 | 117.2029 | 9917331.8 | 10104628.2 | 6.60237e-05 | 10393.83 | 1 | 1 | 8836 | 15.7 | 5.4 | 100 | 0.4 | 58.4 | 1.7 | 25.3 | 0.6 | 126.4673 | 8506344.3 | 9113406.4 | 0.0008962707 | 9393.98 | 1 | 1 | 11537 | 12.31 | 5.5 | 101 | 0.4 | 25.6 | 1.5 | 10.7 | 0.7 | 148.0108 | 11271745.7 | 10897282.0 | 0.0002152966 | 11103.45 | 1 | 1 | 9038 | 14.59 | 6 | 100 | 0.4 | 48.8 | 3 | 11.2 | 0.8 | 95.4014 | 8746553.0 | 9172604.2 | 0.000426659 | 9463.468 | 1 | 1 | 9388 | 14.76 | 5.8 | 100 | 0.4 | 51.1 | 1.2 | 18.3 | 0.8 | 101.2171 | 9078210.0 | 8700565.1 | 0.0003405044 | 8990.219 | 1 | 1 | 9451 | 14.42 | 5.8 | 101 | 0.7 | 48.2 | 2.8 | 20 | 0.5 | 105.2025 | 9153258.5 | 9079992.4 | 1.218177e-05 | 9327.192 | 1 | 1 | 8614 | 15.24 | 5.3 | 99 | 0.4 | 50.7 | 1.3 | 19.3 | 0.4 | 116.6622 | 8311073.3 | 9302767.9 | 0.002396599 | 9540.198 | 1 | 1 | 8848 | 16.04 | 5.2 | 100 | 0.4 | 62.3 | 1.2 | 24.9 | 0.3 | 163.6983 | 8503538.8 | 9133529.8 | 0.0009634166 | 9370.914
1 | 0.5 | 8609 | 15.57 | 5.6 | 99 | 0.3 | 47.2 | 2.2 | 19.3 | 0.3 | 55.49516 | 8293077.6 | 9052647.7 | 0.001448555 | 9306.458 | 1 | 0.5 | 8301 | 16.6 | 5.3 | 100 | 0.3 | 52.1 | 1 | 15.3 | 1.2 | 57.34452 | 7955035.7 | 8015946.2 | 1.097371e-05 | 8357.903 | 1 | 0.5 | 9138 | 15.51 | 5.3 | 100 | 0.3 | 44.6 | 1.2 | 8.1 | 0.3 | 71.89365 | 8805228.7 | 9272268.9 | 0.0005037949 | 9567.87 | 1 | 0.5 | 7802 | 17.17 | 4.8 | 100 | 0.3 | 52.3 | 1.1 | 23.5 | 0.7 | 77.4465 | 7454288.8 | 8351122.7 | 0.002434303 | 8642.286 | 1 | 0.5 | 10445 | 13.44 | 5 | 100 | 0.3 | 19.1 | 1.1 | 9.8 | 0.6 | 88.0452 | 10158951.7 | 10046168.6 | 2.350727e-05 | 10274.37 | 1 | 0.5 | 8099 | 15.75 | 5.3 | 100 | 0.3 | 43.8 | 2.6 | 13.6 | 0.5 | 60.0159 | 7794925.0 | 8420358.1 | 0.001123498 | 8720.707 | 1 | 0.5 | 8360 | 16.15 | 5.1 | 100 | 0.4 | 46.1 | 0.9 | 18.9 | 0.5 | 63.73159 | 8030087.5 | 7953712.7 | 1.722564e-05 | 8261.564 | 1 | 0.5 | 8448 | 15.68 | 5 | 100 | 0.6 | 44 | 1.8 | 22.9 | 0.5 | 68.62533 | 8133617.4 | 8401824.3 | 0.000198524 | 8665.534 | 1 | 0.5 | 7746 | 16.3 | 4.8 | 99 | 0.3 | 48.9 | 1.1 | 18.1 | 0.3 | 68.73189 | 7434651.8 | 8494823.3 | 0.003351682 | 8750.469 | 1 | 0.5 | 7813 | 17.53 | 4.7 | 99 | 0.3 | 60.5 | 0.9 | 26.4 | 0.3 | 97.91481 | 7450159.4 | 8326795.3 | 0.002334081 | 8584.802
1 | 0.1 | 6715 | 18.55 | 4.5 | 98 | 0.4 | 99.3 | 2.3 | 17.2 | 0.5 | 15.94186 | 6366131.5 | 7119913.2 | 0.002361872 | 7436.573 | 1 | 0.1 | 6103 | 20.2 | 4.5 | 100 | 0.4 | 101 | 1.1 | 16.6 | 1.1 | 14.85452 | 5727622.9 | 5942672.9 | 0.000256237 | 6300.581 | 1 | 0.1 | 6876 | 18.92 | 4.6 | 101 | 0.4 | 96.6 | 1.4 | 8.9 | 0.4 | 18.28026 | 6504505.1 | 7015021.4 | 0.001076807 | 7352.823 | 1 | 0.1 | 5713 | 20.91 | 4.2 | 100 | 0.4 | 100.4 | 1.1 | 20.5 | 1 | 18.99564 | 5336754.4 | 6259695.2 | 0.00479916 | 6583.35 | 1 | 0.1 | 8175 | 16.41 | 4.2 | 101 | 0.3 | 58.5 | 1 | 9.1 | 0.5 | 23.29182 | 7841988.8 | 7924398.4 | 2.061235e-05 | 8230.656 | 1 | 0.1 | 6197 | 18.83 | 4.2 | 99 | 0.4 | 94.4 | 2.6 | 14.3 | 0.3 | 17.27669 | 5865339.0 | 6478506.6 | 0.001864667 | 6818.123 | 1 | 0.1 | 6258 | 19.75 | 4.2 | 100 | 0.7 | 99.1 | 1.2 | 18.9 | 0.3 | 17.18711 | 5889879.5 | 5948062.1 | 1.822507e-05 | 6310.173 | 1 | 0.1 | 6420 | 18.86 | 4.2 | 100 | 0.7 | 94.4 | 1.6 | 24.5 | 0.6 | 17.94622 | 6075318.3 | 6373897.2 | 0.0004341396 | 6703.146 | 1 | 0.1 | 5965 | 19.22 | 4.2 | 97 | 0.4 | 97.1 | 1.6 | 17.2 | 0.2 | 16.75604 | 5632519.9 | 6427180.7 | 0.003285327 | 6743.423 | 1 | 0.1 | 5666 | 21.71 | 4.2 | 100 | 0.4 | 124.1 | 1.1 | 26.3 | 0.4 | 23.4538 | 5264099.4 | 6154473.8 | 0.004605908 | 6484.39
2 | 25 | 7859 | 17.93 | 21.7 | 63 | 2.9 | 199.1 | 5 | 10.8 | 0.3 | 21.14323 | 7477314.6 | 7546992.6 | 1.622696e-05 | 7850.086 | 2 | 25 | 6500 | 20.52 | 21.7 | 60 | 2.7 | 281.1 | 6.3 | 9 | 0.7 | 21.169 | 6087574.3 | 6465551.7 | 0.0006844144 | 6821.46 | 2 | 25 | 8119 | 17.87 | 21.7 | 62 | 3 | 204.5 | 5.3 | 17.4 | 0.9 | 21.05643 | 7727300.5 | 7239713.0 | 0.0008012552 | 7572.856 | 2 | 25 | 7300 | 19.32 | 20.7 | 62 | 2.4 | 224.5 | 5.3 | 14.5 | 0.6 | 27.96795 | 6888904.3 | 6816061.7 | 2.131334e-05 | 7132.091 | 2 | 25 | 8881 | 16.19 | 21.1 | 65 | 2.9 | 152.6 | 4.5 | 10.6 | 0.5 | 25 | 8528800.5 | 8034019.3 | 0.0006736667 | 8336.045 | 2 | 25 | 7507 | 18.36 | 21.1 | 62 | 2.8 | 207 | 5.1 | 14.7 | 0.3 | 25 | 7124864.8 | 7038308.5 | 2.817835e-05 | 7366.129 | 2 | 25 | 6936 | 19.69 | 21.1 | 61 | 3.1 | 249.6 | 5.7 | 4 | 0.5 | 25 | 6530447.7 | 6500192.7 | 4.067177e-06 | 6848.569 | 2 | 25 | 7775 | 17.79 | 21.1 | 61 | 2.8 | 200.6 | 5 | 18.6 | 0.7 | 25 | 7403220.7 | 6856939.2 | 0.001108251 | 7170.335 | 2 | 25 | 7489 | 18.62 | 21.1 | 63 | 2.7 | 206.4 | 5.2 | 2.8 | 0.2 | 25 | 7097003.4 | 6995247.7 | 3.93369e-05 | 7295.085 | 2 | 25 | 6933 | 19.82 | 21.1 | 61 | 2.7 | 252.3 | 6 | 11.1 | 1.4 | 25 | 6522306.2 | 6247505.8 | 0.0003494848 | 6574.566
2 | 10 | 6502 | 20.3 | 21.7 | 85 | 2.8 | 165.4 | 4.4 | 10.7 | 0.3 | 8.457291 | 6098153.9 | 6193269.3 | 4.517978e-05 | 6535.428 | 2 | 10 | 5230 | 23.19 | 21.7 | 83 | 2.8 | 225.8 | 5.2 | 8.7 | 0.8 | 8.467601 | 4807437.3 | 5153276.4 | 0.0009102171 | 5510.357 | 2 | 10 | 6726 | 20.16 | 21.7 | 85 | 3.2 | 166.1 | 4.7 | 17.2 | 0.9 | 8.422573 | 6313923.9 | 5833416.9 | 0.001181732 | 6192.624 | 2 | 10 | 5963 | 21.64 | 20.6 | 85 | 2.5 | 178.8 | 4.7 | 14.5 | 0.7 | 11.50642 | 5542723.3 | 5567948.7 | 3.888876e-06 | 5898.402 | 2 | 10 | 7465 | 18.25 | 21.1 | 88 | 2.7 | 133 | 4.1 | 11.6 | 0.4 | 10 | 7089504.0 | 6656331.5 | 0.000749714 | 7007.437 | 2 | 10 | 6191 | 20.63 | 21 | 85 | 3 | 171.3 | 4.5 | 14.7 | 0.4 | 10.28083 | 5794003.3 | 5723287.2 | 2.844294e-05 | 6076.777 | 2 | 10 | 5636 | 22.15 | 21.1 | 84 | 3.2 | 205.2 | 5 | 4 | 0.4 | 10 | 5220063.0 | 5188323.0 | 7.015829e-06 | 5564.785 | 2 | 10 | 6456 | 20.02 | 21.1 | 84 | 2.9 | 162.8 | 4.4 | 16.7 | 0.8 | 10 | 6065884.4 | 5558515.5 | 0.001439088 | 5911.219 | 2 | 10 | 6148 | 20.85 | 21.1 | 85 | 2.7 | 171.4 | 4.4 | 2.4 | 0.3 | 10 | 5745400.9 | 5722494.1 | 3.010157e-06 | 6056.101 | 2 | 10 | 5631 | 22.23 | 21 | 84 | 2.7 | 207.8 | 5 | 10.7 | 1.3 | 10.28828 | 5212462.5 | 5004385.4 | 0.0003130139 | 5362.462
2 | 5 | 5578 | 22.01 | 21.6 | 94 | 2.1 | 146.7 | 3.4 | 10.5 | 0.3 | 4.348067 | 5171466.8 | 5279824.9 | 8.110411e-05 | 5638.561 | 2 | 5 | 4387 | 24.97 | 21.6 | 93 | 2.3 | 197.3 | 3.7 | 8.5 | 0.9 | 4.352512 | 3976942.5 | 4293059.7 | 0.00110341 | 4642.709 | 2 | 5 | 5762 | 21.84 | 21.7 | 94 | 2.5 | 147.9 | 3.9 | 17 | 0.9 | 4.211287 | 5348440.2 | 4862544.2 | 0.001710946 | 5231.404 | 2 | 5 | 5059 | 23.26 | 20.6 | 93 | 2 | 152.7 | 3.5 | 14.8 | 0.7 | 5.75321 | 4647816.1 | 4675614.2 | 6.706705e-06 | 5008.515 | 2 | 5 | 6477 | 19.88 | 21 | 95 | 2.1 | 122.5 | 3.2 | 11 | 0.6 | 5.149317 | 6091015.4 | 5725614.7 | 0.0007218669 | 6100.304 | 2 | 5 | 5280 | 22.32 | 21 | 94 | 2.3 | 152.4 | 3.5 | 14.1 | 0.4 | 5.140415 | 4884407.7 | 4782652.6 | 8.359575e-05 | 5146.643 | 2 | 5 | 4766 | 23.95 | 21.1 | 93 | 2.7 | 188 | 4.4 | 3.6 | 0.2 | 5 | 4355647.7 | 4291953.9 | 4.093053e-05 | 4674.913 | 2 | 5 | 5541 | 21.72 | 21 | 94 | 2.2 | 147.4 | 3.5 | 14.3 | 0.9 | 5.140838 | 5147608.1 | 4696244.5 | 0.001588403 | 5065.267 | 2 | 5 | 5250 | 22.45 | 21.1 | 94 | 2 | 151.2 | 3.3 | 1 | 0.3 | 5 | 4852119.0 | 4835275.9 | 2.280638e-06 | 5182.786 | 2 | 5 | 4760 | 23.98 | 21 | 93 | 2.1 | 184.6 | 3.6 | 11.1 | 1.2 | 5.144141 | 4349151.9 | 4124306.3 | 0.0005314714 | 4490.9
2 | 1 | 3731 | 26.06 | 21.6 | 97 | 0.6 | 155.2 | 2.1 | 10.8 | 0.4 | 0.8696134 | 3351686.0 | 3388601.3 | 2.263041e-05 | 3738.17 | 2 | 1 | 2796 | 28.97 | 21.5 | 95 | 0.7 | 211.1 | 2 | 8 | 0.8 | 0.8949355 | 2446146.1 | 2623999.5 | 0.0009291126 | 2931.757 | 2 | 1 | 3860 | 25.94 | 21.6 | 97 | 0.5 | 158.9 | 2.9 | 17.8 | 0.7 | 0.8666288 | 3471115.1 | 3021494.6 | 0.003629724 | 3370.569 | 2 | 1 | 3327 | 26.73 | 20.7 | 96 | 0.8 | 158.3 | 2.3 | 14.2 | 0.7 | 1.118718 | 2971463.5 | 2919456.0 | 5.880536e-05 | 3225.605 | 2 | 1 | 4494 | 23.81 | 21 | 98 | 0.5 | 158.7 | 2.3 | 9.5 | 0.9 | 1.029863 | 4111512.2 | 3769009.1 | 0.001426905 | 4144.884 | 2 | 1 | 3507 | 26.26 | 20.9 | 97 | 0.5 | 177.8 | 1.9 | 13.7 | 0.5 | 1.05699 | 3145061.9 | 2987155.0 | 0.0005004812 | 3332.582 | 2 | 1 | 3073 | 28.16 | 21 | 96 | 2.7 | 205 | 2.4 | 3 | 0.2 | 1.02794 | 2709258.6 | 2613991.3 | 0.0002416882 | 2961.437 | 2 | 1 | 3724 | 25.72 | 21 | 97 | 0.5 | 170.5 | 2.1 | 11.8 | 1 | 1.028168 | 3355046.9 | 2946016.6 | 0.003188117 | 3299.916 | 2 | 1 | 3492 | 26.17 | 21 | 96 | 0.5 | 171.1 | 2 | 1.4 | 0.5 | 1.02791 | 3134033.0 | 3115110.3 | 6.917668e-06 | 3448.438 | 2 | 1 | 3076 | 27.95 | 20.9 | 96 | 0.6 | 201.1 | 2.1 | 11.4 | 1.4 | 1.058536 | 2717206.0 | 2482036.4 | 0.001545623 | 2816.962
2 | 0.5 | 3101 | 27.33 | 21.5 | 97 | 0.5 | 132.3 | 1.4 | 10.8 | 0.5 | 0.4470998 | 2754857.0 | 2755472.4 | 9.410051e-09 | 3083.951 | 2 | 0.5 | 2283 | 30.08 | 21.5 | 96 | 0.7 | 187.6 | 1.5 | 7.2 | 0.6 | 0.4474677 | 1975540.2 | 2065967.8 | 0.0003778229 | 2347.206 | 2 | 0.5 | 3218 | 27.27 | 21.6 | 97 | 0.5 | 131.4 | 2.1 | 17.6 | 0.4 | 0.4333144 | 2860342.7 | 2390745.7 | 0.006066023 | 2715.13 | 2 | 0.5 | 2743 | 27.68 | 20.7 | 97 | 0.8 | 137.6 | 1.7 | 14.1 | 0.8 | 0.559359 | 2429079.6 | 2336541.7 | 0.0002845368 | 2620.265 | 2 | 0.5 | 3781 | 25.27 | 21 | 98 | 0.4 | 153.3 | 1.6 | 8.7 | 0.9 | 0.5149317 | 3419181.7 | 3074072.2 | 0.00213519 | 3428.209 | 2 | 0.5 | 2899 | 27.58 | 20.9 | 97 | 0.6 | 162.3 | 1.3 | 12.8 | 0.6 | 0.5284948 | 2569572.8 | 2367850.1 | 0.001260728 | 2688.726 | 2 | 0.5 | 2502 | 29.38 | 21 | 96 | 2.9 | 186.6 | 1.7 | 3.1 | 0.6 | 0.5139702 | 2180205.6 | 2047441.6 | 0.0007445214 | 2362.972 | 2 | 0.5 | 3094 | 27.05 | 21 | 97 | 0.5 | 157.1 | 1.7 | 11.4 | 1.1 | 0.5140838 | 2755547.4 | 2348523.5 | 0.004818159 | 2675.574 | 2 | 0.5 | 2893 | 27.3 | 21 | 97 | 0.5 | 154.2 | 1.5 | 2.8 | 0.7 | 0.5139551 | 2570769.7 | 2507938.2 | 0.0001154836 | 2818.119 | 2 | 0.5 | 2513 | 29.08 | 20.8 | 97 | 0.6 | 176.6 | 1.5 | 11.4 | 1.7 | 0.5445761 | 2196216.1 | 1952625.2 | 0.002606734 | 2258.794
2 | 0.1 | 1884 | 30.72 | 21.7 | 98 | 0.6 | 130.5 | 1.5 | 10.2 | 0.3 | 0.08457291 | 1619625.8 | 1553983.6 | 0.0003228582 | 1806.278 | 2 | 0.1 | 1313 | 33.04 | 21.7 | 97 | 1.1 | 201.7 | 2.1 | 6.6 | 0.4 | 0.08467601 | 1100674.9 | 1114048.4 | 2.750993e-05 | 1320.507 | 2 | 0.1 | 1957 | 30.86 | 21.6 | 98 | 0.8 | 124.4 | 2.1 | 17 | 0.8 | 0.08666288 | 1679934.2 | 1318433.6 | 0.0110742 | 1564.569 | 2 | 0.1 | 1644 | 30.17 | 20.8 | 98 | 0.9 | 148.3 | 1.9 | 12.8 | 1 | 0.1087719 | 1421300.6 | 1318324.6 | 0.001066909 | 1534.844 | 2 | 0.1 | 2380 | 29.24 | 21.1 | 99 | 0.7 | 212.2 | 1.9 | 9.7 | 1.2 | 0.1 | 2076743.4 | 1794637.8 | 0.004020326 | 2068.298 | 2 | 0.1 | 1731 | 30.96 | 21.1 | 99 | 0.9 | 178.5 | 1.7 | 11.8 | 0.6 | 0.1 | 1484378.6 | 1279548.0 | 0.004158715 | 1519.804 | 2 | 0.1 | 1437 | 32.68 | 21.1 | 99 | 2.2 | 206.6 | 1.6 | 5.2 | 0.9 | 0.1 | 1209521.9 | 1084711.3 | 0.002237249 | 1310.456 | 2 | 0.1 | 1868 | 30.64 | 21.1 | 99 | 0.6 | 190.4 | 1.6 | 9.2 | 1.7 | 0.1 | 1607201.9 | 1295666.2 | 0.008756708 | 1536.744 | 2 | 0.1 | 1733 | 30.39 | 21 | 99 | 0.8 | 167.6 | 1.8 | 4.4 | 1 | 0.102791 | 1494889.2 | 1437537.9 | 0.0002886501 | 1674.218 | 2 | 0.1 | 1453 | 31.66 | 21.1 | 99 | 0.9 | 170.9 | 1.9 | 10.2 | 2.1 | 0.1 | 1236761.3 | 998213.9 | 0.008660588 | 1215.027
2 | 25 | 2955 | 30 | 36.9 | 46 | 2.7 | 682.5 | 16.3 | 11.8 | 1.2 | 0.437419 | 2559105.1 | 2736165.6 | 0.0008441501 | 3063.824 | 2 | 25 | 2226 | 31.76 | 37 | 40 | 2.9 | 873 | 19.7 | 8.9 | 1.4 | 0.4277455 | 1892679.6 | 2033217.1 | 0.0009676242 | 2312.603 | 2 | 25 | 2997 | 29.9 | 36.7 | 44 | 3 | 766.8 | 17.8 | 20.3 | 1.1 | 0.4316073 | 2598089.6 | 2387460.2 | 0.001348209 | 2711.683 | 2 | 25 | 2536 | 30.21 | 37.4 | 41 | 2.8 | 683.6 | 18.2 | 22.1 | 0.9 | 0.4241696 | 2191578.2 | 2130256.8 | 0.000151906 | 2403.736 | 2 | 25 | 3312 | 28.06 | 37.8 | 47 | 2.6 | 556.3 | 15.6 | 8.4 | 0.8 | 0.2942603 | 2922692.5 | 2580604.6 | 0.002922664 | 2910.44 | 2 | 25 | 2675 | 30.4 | 36.1 | 42 | 2.7 | 781 | 19.4 | 13.4 | 1 | 0.5715064 | 2307224.1 | 2432618.1 | 0.000528272 | 2756.645 | 2 | 25 | 2369 | 31.23 | 37.9 | 40 | 2.6 | 704.8 | 19 | 4.4 | 0.7 | 0.3980487 | 2025715.1 | 1863729.1 | 0.00131012 | 2166.039 | 2 | 25 | 2884 | 29.08 | 37.9 | 44 | 2.6 | 594.5 | 16 | 5.7 | 1.1 | 0.385822 | 2520448.5 | 2128546.6 | 0.005386777 | 2442.1 | 2 | 25 | 2712 | 29.87 | 37 | 43 | 2.6 | 706 | 17.7 | 6.1 | 0.6 | 0.4782358 | 2351731.5 | 2450047.9 | 0.0003163715 | 2757.404 | 2 | 25 | 2336 | 31.76 | 37.2 | 40 | 2.5 | 817.6 | 20.8 | 18.9 | 1.5 | 0.4697765 | 1986208.2 | 1847595.0 | 0.000987091 | 2146.612
2 | 10 | 2160 | 31.8 | 37 | 69 | 3.2 | 348.3 | 8.2 | 9.4 | 1.1 | 0.1709587 | 1835768.2 | 1997488.6 | 0.001344429 | 2284.517 | 2 | 10 | 1567 | 33.53 | 37.1 | 64 | 3.5 | 401.1 | 8.2 | 7.7 | 1.4 | 0.1671493 | 1306246.1 | 1442356.6 | 0.0018531 | 1680.542 | 2 | 10 | 2183 | 31.8 | 36.9 | 67 | 3.6 | 366.7 | 9 | 19.6 | 0.9 | 0.1647856 | 1855315.7 | 1685093.3 | 0.001746728 | 1964.673 | 2 | 10 | 1819 | 31.65 | 37.5 | 64 | 3.2 | 295.9 | 8.2 | 21.4 | 0.8 | 0.1659714 | 1548458.9 | 1536347.1 | 1.163046e-05 | 1771.352 | 2 | 10 | 2465 | 29.98 | 37.8 | 70 | 3.5 | 259.9 | 7.6 | 8.9 | 1.2 | 0.1177041 | 2135182.7 | 1899849.2 | 0.002572105 | 2182.394 | 2 | 10 | 1939 | 32.15 | 36.2 | 67 | 2.7 | 369.9 | 8.8 | 13.4 | 1.1 | 0.2234757 | 1641669.6 | 1738656.9 | 0.0006214122 | 2020.223 | 2 | 10 | 1666 | 32.92 | 37.9 | 63 | 3.1 | 292.3 | 8.3 | 5.7 | 0.5 | 0.1592195 | 1398490.7 | 1309172.4 | 0.000821553 | 1560.973 | 2 | 10 | 2102 | 30.91 | 37.9 | 67 | 2.9 | 280.2 | 7.4 | 4.8 | 1.3 | 0.1543288 | 1803464.0 | 1528719.3 | 0.005152331 | 1793.879 | 2 | 10 | 1963 | 31.48 | 37.1 | 67 | 3 | 332.6 | 8.3 | 6.2 | 0.8 | 0.1870869 | 1674090.6 | 1782883.2 | 0.0007476915 | 2048.671 | 2 | 10 | 1655 | 33.25 | 37.3 | 64 | 2.9 | 352.6 | 8.7 | 18.9 | 1.8 | 0.1840147 | 1384053.6 | 1281714.3 | 0.001113002 | 1531.71
2 | 5 | 1666 | 32.97 | 37.2 | 84 | 4 | 201.6 | 5.1 | 8.8 | 1.1 | 0.08161461 | 1397700.1 | 1533884.8 | 0.001630443 | 1784.378 | 2 | 5 | 1163 | 34.71 | 37.2 | 83 | 4.2 | 255.8 | 5.3 | 6.6 | 1.3 | 0.08164803 | 956038 | 1098560.5 | 0.003641982 | 1303.304 | 2 | 5 | 1672 | 33.07 | 37 | 83 | 4.1 | 219.4 | 5.3 | 19.6 | 0.8 | 0.0805002 | 1401143.6 | 1281093.2 | 0.001513361 | 1523.307 | 2 | 5 | 1371 | 32.77 | 37.6 | 83 | 3.9 | 159.2 | 4.5 | 20.8 | 0.8 | 0.08118072 | 1152805.5 | 1183681.1 | 0.0001317598 | 1387.228 | 2 | 5 | 1926 | 31.26 | 37.8 | 85 | 3.6 | 163 | 4.6 | 8.5 | 1.6 | 0.05885205 | 1646385.9 | 1483684.7 | 0.002042137 | 1728.329 | 2 | 5 | 1479 | 33.27 | 36.3 | 83 | 3.5 | 210.9 | 4.6 | 13.1 | 1.2 | 0.1092355 | 1236584.1 | 1324385.9 | 0.0008874966 | 1569.275 | 2 | 5 | 1232 | 34.17 | 37.9 | 83 | 3.8 | 152.3 | 4.5 | 5.7 | 0.5 | 0.07960974 | 1019325.7 | 987264.5 | 0.0001926392 | 1200.418 | 2 | 5 | 1608 | 32.17 | 37.9 | 84 | 3.6 | 152.6 | 4.1 | 3.6 | 1.3 | 0.07716441 | 1361127.1 | 1170822.8 | 0.004278143 | 1397.575 | 2 | 5 | 1489 | 32.58 | 37.3 | 84 | 3.5 | 179.9 | 4.7 | 7.2 | 0.9 | 0.0894827 | 1254691.6 | 1365888.1 | 0.001359997 | 1595.749 | 2 | 5 | 1223 | 34.57 | 37.5 | 82 | 3.8 | 173.2 | 5.2 | 20.8 | 2 | 0.08824397 | 1007059.3 | 947409.1 | 0.0007031769 | 1157.464
2 | 1 | 893.8 | 33.64 | 37.6 | 95 | 1.6 | 92 | 2.3 | 8.1 | 1.4 | 0.01488574 | 744119.5 | 800182.4 | 0.0009951686 | 966.1559 | 2 | 1 | 598.7 | 34.42 | 37.6 | 95 | 2.5 | 152.8 | 3 | 4.7 | 1.6 | 0.01487928 | 493877.4 | 566430.4 | 0.00354352 | 693.8163 | 2 | 1 | 881 | 34.13 | 37.5 | 96 | 1.4 | 97.8 | 2.5 | 21 | 1.7 | 0.01434138 | 729262.4 | 639241.6 | 0.003273996 | 792.0989 | 2 | 1 | 725.7 | 32.58 | 37.9 | 95 | 1.8 | 68.4 | 2.8 | 20.4 | 1.1 | 0.0152029 | 611504.1 | 627316.9 | 0.0001229348 | 758.7279 | 2 | 1 | 1042 | 32.64 | 37.8 | 96 | 1.2 | 75.6 | 2.1 | 8.6 | 1.3 | 0.01177041 | 877443.3 | 798073.3 | 0.001695482 | 961.0355 | 2 | 1 | 770 | 33.79 | 36.8 | 96 | 1.6 | 78.9 | 2.1 | 11.6 | 1.1 | 0.0195177 | 639932.8 | 659447.2 | 0.0001701901 | 816.34 | 2 | 1 | 611.5 | 34.08 | 37.9 | 98 | 1.8 | 40.9 | 2.2 | 5.2 | 0.7 | 0.01592195 | 506478.5 | 494140.6 | 0.0001147155 | 626.7022 | 2 | 1 | 849.7 | 32.78 | 37.9 | 97 | 1.9 | 53 | 2.1 | 1.9 | 1.2 | 0.01543288 | 714390.1 | 601604.9 | 0.00556875 | 746.8665 | 2 | 1 | 778 | 32.89 | 37.7 | 96 | 1.5 | 74.9 | 2.4 | 8.9 | 0.8 | 0.01638297 | 653298 | 706729.1 | 0.001165652 | 856.901 | 2 | 1 | 605 | 34.6 | 37.9 | 97 | 1.7 | 49.3 | 2.7 | 20.1 | 2.5 | 0.01624353 | 497997.5 | 457662.2 | 0.001345576 | 583.5635
2 | 0.5 | 682.5 | 32.89 | 38 | 96 | 2.5 | 58.9 | 2.6 | 7 | 1.5 | 0.006790867 | 573105.3 | 584937.6 | 7.876791e-05 | 715.999 | 2 | 0.5 | 461.7 | 33.16 | 38.1 | 94 | 3.4 | 111.5 | 3.2 | 4.1 | 1.7 | 0.006627239 | 386510.5 | 414797.5 | 0.0009409455 | 510.2015 | 2 | 0.5 | 663.3 | 33.68 | 38.1 | 96 | 2.2 | 36.6 | 3 | 22 | 2.2 | 0.006248456 | 551963.6 | 453822.3 | 0.007229191 | 569.1372 | 2 | 0.5 | 559.9 | 31.47 | 38.2 | 95 | 2.8 | 26.4 | 3.1 | 19.6 | 1 | 0.007120031 | 477546.3 | 468982.4 | 6.176361e-05 | 571.4234 | 2 | 0.5 | 782 | 32.65 | 37.8 | 97 | 2.6 | 40 | 2.3 | 10 | 1 | 0.005885205 | 658429.9 | 601011 | 0.001570309 | 734.176 | 2 | 0.5 | 577 | 33.07 | 37.4 | 96 | 2.4 | 11 | 2.3 | 10.3 | 1 | 0.008533278 | 483528.6 | 465963.2 | 0.0002582621 | 585.7958 | 2 | 0.5 | 446.4 | 33.59 | 37.9 | 98 | 3 | 5.3 | 2.5 | 5.5 | 0.9 | 0.007960974 | 371859.2 | 363326.6 | 0.0001016326 | 467.3199 | 2 | 0.5 | 631.8 | 32.51 | 37.9 | 98 | 3.2 | 18.9 | 2.4 | 2.8 | 1.1 | 0.007716441 | 532795.5 | 444508.4 | 0.006190622 | 560.6871 | 2 | 0.5 | 582.7 | 32.13 | 38.2 | 96 | 2.6 | 31.4 | 2.7 | 9.6 | 0.7 | 0.007340324 | 493455.7 | 509361.9 | 0.0001898392 | 627.0158 | 2 | 0.5 | 444.3 | 33.79 | 38.3 | 97 | 2.9 | 3.9 | 2.8 | 18.2 | 2.5 | 0.007480595 | 369249.5 | 326511 | 0.002853932 | 420.825
2 | 0.1 | 351.8 | 31.22 | 37.9 | 103 | 5.4 | -11.9 | 3.5 | 4.2 | 1.2 | 0.001389598 | 300853.5 | 308785.4 | 0.0001277289 | 382.3619 | 2 | 0.1 | 240.1 | 31.1 | 37.9 | 101 | 6.5 | -44.1 | 4.7 | 4.3 | 1.9 | 0.001388078 | 205589.7 | 233874.9 | 0.003134015 | 280.9569 | 2 | 0.1 | 329.4 | 32.47 | 37.9 | 105 | 4.7 | -79 | 4 | 18.9 | 2.5 | 0.001308194 | 277905.8 | 240566.6 | 0.003926549 | 300.5821 | 2 | 0.1 | 291.9 | 29.92 | 37.9 | 102 | 5 | -150.5 | 4.3 | 17.2 | 2.1 | 0.00152029 | 252996.4 | 262813.5 | 0.0002733528 | 317.5911 | 2 | 0.1 | 380.7 | 33.15 | 37.9 | 104 | 6.3 | -22.8 | 3.2 | 11.5 | 1 | 0.001149389 | 318738 | 300224.7 | 0.0006753432 | 377.9193 | 2 | 0.1 | 291.5 | 31.17 | 37.9 | 103 | 5.6 | -160.9 | 4.2 | 7.2 | 0.9 | 0.001527473 | 249417.7 | 226856.1 | 0.00169553 | 286.9675 | 2 | 0.1 | 214.5 | 31.89 | 37.9 | 104 | 5.9 | -73 | 3.2 | 6.4 | 1.2 | 0.001592195 | 182124.2 | 177902.5 | 0.0001037487 | 231.5493 | 2 | 0.1 | 312.1 | 31.8 | 37.9 | 103 | 6.1 | -58.5 | 3 | 5.6 | 0.4 | 0.001543288 | 265251.5 | 215601.9 | 0.008100957 | 279.9239 | 2 | 0.1 | 291.2 | 30.47 | 37.9 | 104 | 5.9 | -53.9 | 4 | 11.4 | 0.5 | 0.0015678 | 250983.8 | 268235.2 | 0.0008334849 | 335.9562 | 2 | 0.1 | 213.3 | 32.14 | 37.9 | 106 | 5.9 | -106.6 | 4.1 | 12.5 | 2 | 0.001624353 | 180611.9 | 170757.6 | 0.0005937191 | 218.2221
2 | 25 | 1985 | 30.94 | 43.8 | 39 | 5.3 | 623.4 | 25.8 | 5.3 | 1 | 0.0949317 | 1702546.8 | 1620711.8 | 0.0004576714 | 1878.833 | 2 | 25 | 1492 | 32.41 | 44.2 | 34 | 3 | 821.8 | 21.4 | 12.2 | 1.5 | 0.08551737 | 1259597.7 | 1118288.4 | 0.002670619 | 1325.213 | 2 | 25 | 1913 | 31.65 | 44.3 | 36 | 2.6 | 741.1 | 24.3 | 9.2 | 0.2 | 0.08101534 | 1628478.3 | 1284285.3 | 0.01063383 | 1526.839 | 2 | 25 | 1666 | 29.77 | 45.2 | 36 | 2.3 | 546.3 | 17.5 | 10.6 | 0.8 | 0.08487937 | 1446130.6 | 1203362.1 | 0.006369827 | 1408.888 | 2 | 25 | 2103 | 31.43 | 44.4 | 40 | 2.7 | 838.9 | 24.6 | 4.7 | 0.7 | 0.06586412 | 1794443.4 | 1545821.8 | 0.004195196 | 1796.609 | 2 | 25 | 1664 | 32.77 | 43.5 | 35 | 2.3 | 876.1 | 23.1 | 9.9 | 0.3 | 0.1166842 | 1399174.6 | 1358733.1 | 0.0001622507 | 1607.073 | 2 | 25 | 1478 | 33.47 | 44.2 | 32 | 2.8 | 897.5 | 24.6 | 5.6 | 1 | 0.1083093 | 1232910.2 | 1120724.5 | 0.001716658 | 1350.914 | 2 | 25 | 1812 | 32.02 | 44.2 | 36 | 2.5 | 845.9 | 24 | 6.1 | 1.2 | 0.1040757 | 1536327.9 | 1315839.6 | 0.004526727 | 1559.135 | 2 | 25 | 1771 | 31.33 | 43.4 | 36 | 2.7 | 767.7 | 22.7 | 5.8 | 0.8 | 0.1231466 | 1512764.6 | 1535489.8 | 4.193308e-05 | 1781.037 | 2 | 25 | 1459 | 32.65 | 44.4 | 33 | 3.3 | 773.6 | 25.9 | 4.8 | 1.2 | 0.1169402 | 1228451.6 | 1065174.8 | 0.003836214 | 1290.487
2 | 10 | 1393 | 31.62 | 43.9 | 58 | 4.7 | 219.6 | 7.8 | 6.2 | 1.3 | 0.03718087 | 1186200.8 | 1142791.8 | 0.0002621514 | 1353.409 | 2 | 10 | 1010 | 31.76 | 44.3 | 53 | 3.7 | 274.7 | 5 | 11.4 | 1.5 | 0.03348475 | 858763 | 777259.1 | 0.001875541 | 940.3949 | 2 | 10 | 1322 | 32.15 | 44.3 | 55 | 3.8 | 221.5 | 6.1 | 10.4 | 0.5 | 0.03240614 | 1119281.7 | 891887.5 | 0.009727741 | 1085.804 | 2 | 10 | 1145 | 29.85 | 45.2 | 54 | 3.4 | 153.6 | 5.8 | 9.9 | 0.6 | 0.03395175 | 993094.5 | 852999.7 | 0.004361505 | 1018.095 | 2 | 10 | 1501 | 31.81 | 44.6 | 61 | 3.2 | 333.5 | 7.4 | 4.3 | 0.6 | 0.02523499 | 1275550.9 | 1078620.9 | 0.005304056 | 1278.452 | 2 | 10 | 1157 | 32.51 | 43.7 | 55 | 2.9 | 290.3 | 8.3 | 9.8 | 0.6 | 0.04482488 | 975695.4 | 928982.2 | 0.0004539831 | 1127.266 | 2 | 10 | 1005 | 32.93 | 44.3 | 51 | 3.2 | 296 | 6.3 | 6.1 | 0.8 | 0.04248471 | 843532 | 757470 | 0.002184267 | 937.1527 | 2 | 10 | 1279 | 31.99 | 44.3 | 56 | 3.2 | 300.4 | 6.8 | 6 | 0.9 | 0.04081897 | 1084771.8 | 906094.2 | 0.00610977 | 1098.672 | 2 | 10 | 1228 | 31.32 | 43.7 | 57 | 3 | 248.5 | 6.1 | 7 | 0.8 | 0.04637726 | 1049052.7 | 1065509.8 | 4.569982e-05 | 1263.317 | 2 | 10 | 971.1 | 32.41 | 44.5 | 52 | 3.1 | 222.8 | 4.3 | 5.8 | 0.9 | 0.0459586 | 819836 | 718353.7 | 0.00329346 | 894.0197
2 | 5 | 1008 | 32.67 | 44 | 77 | 5.8 | 90.8 | 6.4 | 7 | 1.4 | 0.01820334 | 848527.9 | 866264.4 | 8.071832e-05 | 1041.751 | 2 | 5 | 705.6 | 32.34 | 44.4 | 77 | 5.3 | 128.8 | 4.3 | 12 | 1.4 | 0.01638936 | 596153.4 | 588135.2 | 3.458393e-05 | 719.6144 | 2 | 5 | 940.2 | 33.39 | 44.4 | 76 | 5.2 | 98.8 | 4.5 | 11.8 | 0.9 | 0.01587141 | 785014.3 | 666452.6 | 0.00505639 | 824.2207 | 2 | 5 | 815 | 30.67 | 45.2 | 78 | 4.4 | 52 | 3.9 | 8.4 | 0.4 | 0.01697587 | 700997.4 | 654442.3 | 0.0008907273 | 790.3198 | 2 | 5 | 1101 | 32.72 | 44.8 | 81 | 4.2 | 161.2 | 3.9 | 4.3 | 0.8 | 0.0120872 | 926295.7 | 806652.1 | 0.003607606 | 970.8292 | 2 | 5 | 813.7 | 33.42 | 44 | 78 | 4.2 | 105.8 | 3.5 | 9.5 | 0.6 | 0.02109929 | 679159.3 | 681205.6 | 1.707084e-06 | 841.8256 | 2 | 5 | 699.7 | 33.6 | 44.5 | 76 | 4.1 | 115.6 | 3.6 | 6.5 | 0.7 | 0.02042965 | 582795 | 551417 | 0.000577713 | 695.2458 | 2 | 5 | 923.8 | 32.77 | 44.6 | 78 | 4.4 | 118.4 | 3.5 | 6 | 0.6 | 0.01924337 | 776777.3 | 661307.2 | 0.004885075 | 816.6734 | 2 | 5 | 874.1 | 32.15 | 44 | 80 | 4.2 | 104.5 | 3.7 | 7.8 | 0.8 | 0.02183871 | 740063.6 | 793050.3 | 0.0009018997 | 955.8388 | 2 | 5 | 665.9 | 33.52 | 44.8 | 76 | 4.1 | 78.7 | 3.5 | 7.3 | 0.9 | 0.02180148 | 555156.2 | 520275.8 | 0.0007942025 | 659.4714
2 | 1 | 500.4 | 31.74 | 44.3 | 99 | 6.1 | 5.5 | 3.6 | 7.6 | 1.5 | 0.003418576 | 425562.2 | 443533.3 | 0.0003226753 | 547.4296 | 2 | 1 | 360.2 | 29.68 | 44.6 | 98 | 4.2 | 46.9 | 4.2 | 12.3 | 1.2 | 0.003141363 | 312943.3 | 313570.6 | 7.561928e-07 | 383.5663 | 2 | 1 | 448.3 | 33.16 | 44.7 | 100 | 3.5 | 6 | 3.4 | 12.9 | 1.5 | 0.002983942 | 375292.7 | 335159.7 | 0.002412616 | 421.7135 | 2 | 1 | 412.8 | 29.07 | 45.2 | 100 | 2.6 | -77.6 | 6.1 | 6.9 | 0.4 | 0.003395175 | 360798.2 | 354051.8 | 6.720011e-05 | 431.6151 | 2 | 1 | 552.8 | 32.13 | 45.2 | 98 | 2.8 | 67 | 2.9 | 5.5 | 0.8 | 0.002219404 | 468135.1 | 398394.2 | 0.004908155 | 495.9973 | 2 | 1 | 388.2 | 32.42 | 44.8 | 101 | 3.3 | -4 | 3 | 7.3 | 0.6 | 0.003597566 | 327695.5 | 323894.5 | 2.567295e-05 | 410.6718 | 2 | 1 | 331.3 | 31.74 | 45.1 | 101 | 3.1 | 8.9 | 3.1 | 7.1 | 0.4 | 0.003637689 | 281752.1 | 256297.4 | 0.001691098 | 333.0439 | 2 | 1 | 454.6 | 31.87 | 45.1 | 100 | 2.6 | -0.6 | 2.9 | 7 | 0.3 | 0.003491638 | 386068.3 | 311981.5 | 0.008562784 | 399.9378 | 2 | 1 | 431.5 | 30.5 | 44.7 | 100 | 2.7 | 14.4 | 3.1 | 9.1 | 0.8 | 0.003801724 | 371793 | 387856.7 | 0.0003374619 | 482.1515 | 2 | 1 | 307.4 | 32.19 | 45.3 | 102 | 3.3 | -15.3 | 3.2 | 8.1 | 1 | 0.0039979 | 260148.4 | 249254.4 | 0.0003451533 | 321.8934
2 | 0.5 | 373.9 | 30.48 | 44.8 | 97 | 6.3 | -16.7 | 3.2 | 7.1 | 1.1 | 0.00154 | 322229.4 | 321749 | 4.198501e-07 | 398.4753 | 2 | 0.5 | 282.9 | 27.79 | 45 | 95 | 4.8 | 10.8 | 4.4 | 11.6 | 1.1 | 0.001443066 | 250271 | 237074.5 | 0.0005534563 | 285.1311 | 2 | 0.5 | 325 | 32.44 | 45 | 98 | 4.3 | -19.4 | 3.4 | 12.3 | 1.7 | 0.001402944 | 274284.9 | 247332.8 | 0.00201783 | 309.3723 | 2 | 0.5 | 313.1 | 27.98 | 45.2 | 98 | 3.6 | -55.4 | 3.9 | 6.6 | 0.3 | 0.001697587 | 276502.2 | 273633.1 | 2.052049e-05 | 331.2753 | 2 | 0.5 | 409.6 | 31.24 | 45.7 | 97 | 3.8 | 31 | 3.1 | 6.3 | 0.6 | 0.0009980127 | 350209 | 282437.9 | 0.008724359 | 356.2672 | 2 | 0.5 | 286.5 | 31.04 | 45.6 | 97 | 4 | -55 | 3.1 | 5.5 | 0.4 | 0.001536783 | 245475.4 | 227423.2 | 0.001100457 | 287.7024 | 2 | 0.5 | 250.8 | 29.79 | 45.6 | 97 | 4.2 | -40 | 3.2 | 7.5 | 0.4 | 0.001652544 | 217657.3 | 180826.4 | 0.006482103 | 235.3948 | 2 | 0.5 | 338.7 | 30.74 | 45.6 | 97 | 3.3 | -53.6 | 2.9 | 7.2 | 0.2 | 0.001585245 | 291111.2 | 218243.5 | 0.01565442 | 283.2593 | 2 | 0.5 | 327.6 | 28.93 | 45.5 | 97 | 3.7 | -13.1 | 3.2 | 9.4 | 0.8 | 0.001625266 | 286719.2 | 272280.7 | 0.0005035515 | 340.9735 | 2 | 0.5 | 225.9 | 30.67 | 45.7 | 98 | 4.3 | -53.8 | 3.1 | 7.2 | 1 | 0.001866445 | 194301 | 180836.2 | 0.0009727907 | 231.7407
2 | 0.1 | 198.1 | 27.46 | 45.1 | 103 | 6.7 | -96 | 3.8 | 6.4 | 0.7 | 0.000289423 | 175780.7 | 167370.6 | 0.0004533415 | 202.4517 | 2 | 0.1 | 168.6 | 23.71 | 45.2 | 100 | 8.3 | -137 | 5.1 | 10.4 | 1.1 | 0.0002766864 | 154368.9 | 138184.8 | 0.002313557 | 154.1452 | 2 | 0.1 | 160.3 | 30.21 | 45.2 | 106 | 7.4 | -108.8 | 4.2 | 7.2 | 1.6 | 0.0002693594 | 138529.2 | 132032.8 | 0.0004351209 | 156.6034 | 2 | 0.1 | 174.9 | 24.98 | 45.3 | 100 | 5.9 | -130.5 | 4.2 | 6.5 | 0.2 | 0.0003330641 | 158539 | 154596.6 | 0.0001196017 | 178.0737 | 2 | 0.1 | 194.8 | 29.89 | 45.3 | 108 | 5.4 | -56.5 | 4.8 | 7.5 | 0.5 | 0.0002172667 | 168888.4 | 145896.6 | 0.004039187 | 186.2739 | 2 | 0.1 | 138.3 | 28.6 | 45.4 | 108 | 7.1 | -212.9 | 6.2 | 3.8 | 0.9 | 0.00031963 | 121425 | 121947.5 | 3.477152e-06 | 148.0973 | 2 | 0.1 | 129.2 | 27 | 45.3 | 107 | 6.8 | -224.6 | 4.7 | 7.5 | 0.5 | 0.0003500448 | 115118 | 93341.3 | 0.008293664 | 117.834 | 2 | 0.1 | 165 | 29.04 | 45.3 | 109 | 5.5 | -143.8 | 4.6 | 7.6 | 0.4 | 0.0003359098 | 144256.4 | 108220.4 | 0.01558153 | 141.259 | 2 | 0.1 | 177.9 | 25.23 | 45.3 | 104 | 6.2 | -99.6 | 4.1 | 10.6 | 0.4 | 0.0003379675 | 160929 | 142955.7 | 0.002645366 | 177.1939 | 2 | 0.1 | 110.1 | 27.8 | 45.4 | 110 | 6.9 | -182.6 | 5.3 | 5.1 | 1.2 | 0.0003929662 | 97392.37 | 97736.05 | 2.340533e-06 | 118.2586
2 | 25 | 15491 | 9.11 | 6.4 | 72 | 2.9 | 41.9 | 3 | 12.4 | 0.2 | 2137.304 | 15295599.4 | 14672544.0 | 0.0003262027 | 15077.05 | 2 | 25 | 13535 | 10.33 | 6.6 | 71 | 2.9 | 56.8 | 3 | 16 | 0.3 | 1890.475 | 13315615.0 | 13553010.9 | 5.889885e-05 | 13959.55 | 2 | 25 | 16055 | 9.11 | 6.8 | 72 | 2.9 | 41.2 | 3 | 20 | 0.5 | 2161.317 | 15852485.2 | 14884396.2 | 0.0007489053 | 15469.52 | 2 | 25 | 14186 | 10.59 | 6.9 | 71 | 3 | 54.1 | 3.5 | 11.8 | 0.3 | 1915.453 | 13944376.1 | 13277031.2 | 0.0004536096 | 13657.45 | 2 | 25 | 16438 | 8.33 | 5.6 | 72 | 3.4 | 34.7 | 3.5 | 16.6 | 0.3 | 3574.281 | 16264580.2 | 15963636.3 | 6.578888e-05 | 16400.85 | 2 | 25 | 14223 | 10.14 | 7.9 | 71 | 2.9 | 50.2 | 2.9 | 8.2 | 0.2 | 1289.227 | 14000844.0 | 13358462.3 | 0.0004160681 | 13826.97 | 2 | 25 | 14012 | 10.09 | 5.7 | 69 | 3.8 | 53.1 | 4.1 | 19.2 | 0.1 | 2614.89 | 13795287.2 | 13941747.5 | 2.103568e-05 | 14451.81 | 2 | 25 | 15108 | 9.28 | 5.8 | 70 | 2.9 | 44 | 3 | 18.6 | 0.2 | 2630.062 | 14910267.5 | 14220028.0 | 0.0004237415 | 14713.27 | 2 | 25 | 15074 | 9.84 | 6 | 72 | 3.3 | 46.5 | 4 | 10.4 | 0.5 | 2321.197 | 14852243.8 | 13800561.9 | 0.00101731 | 14223.99 | 2 | 25 | 14597 | 10.15 | 5.8 | 71 | 3.2 | 51.3 | 3.4 | 19.6 | 0.4 | 3305.55 | 14368553.6 | 13606548.7 | 0.0005600355 | 14087.44
2 | 10 | 14058 | 10.18 | 6.3 | 92 | 2.3 | 37.5 | 2.6 | 12.2 | 0.2 | 883.1812 | 13836690.0 | 13393288.6 | 0.0002000806 | 13670 | 2 | 10 | 12145 | 11.72 | 6.5 | 91 | 2.5 | 53.1 | 2.8 | 15.9 | 0.3 | 780.6798 | 11891800.6 | 12221183.4 | 0.0001407935 | 12562.47 | 2 | 10 | 14580 | 10.1 | 6.6 | 91 | 2.6 | 35.7 | 2.8 | 22.3 | 0.5 | 924.7882 | 14354056.4 | 13562961.4 | 0.0006061504 | 13981.92 | 2 | 10 | 12744 | 11.72 | 6.8 | 91 | 2.5 | 47.7 | 3.4 | 10.6 | 0.4 | 792.0102 | 12478312.6 | 11966209.3 | 0.0003312133 | 12268.92 | 2 | 10 | 15074 | 9.17 | 5.5 | 92 | 2.8 | 30.3 | 2.9 | 16.6 | 0.2 | 1480.108 | 14881351.9 | 14622019.0 | 5.829388e-05 | 14910.98 | 2 | 10 | 12808 | 11.21 | 7.7 | 91 | 2.5 | 44 | 2.7 | 7.8 | 0.3 | 549.8786 | 12563639.2 | 12025470.6 | 0.0003615085 | 12375.49 | 2 | 10 | 12616 | 11.21 | 5.6 | 90 | 3.5 | 47.2 | 4.1 | 17.5 | 0.2 | 1080.906 | 12375302.4 | 12570620.3 | 4.625211e-05 | 12928.11 | 2 | 10 | 13716 | 10.27 | 5.7 | 91 | 2.6 | 37.7 | 2.8 | 18.6 | 0.1 | 1087.449 | 13496249.4 | 12846434.7 | 0.0004592656 | 13179.99 | 2 | 10 | 13604 | 10.9 | 5.9 | 92 | 2.6 | 41.3 | 3.5 | 9.8 | 0.5 | 959.1672 | 13358566.3 | 12517712.6 | 0.0007972082 | 12812.87 | 2 | 10 | 13126 | 11.29 | 5.8 | 91 | 2.7 | 46 | 3 | 18.2 | 0.5 | 1322.22 | 12871996.7 | 12327052.2 | 0.0003529395 | 12640.09
2 | 5 | 12970 | 11.05 | 6.1 | 97 | 1.4 | 34.9 | 1.8 | 12.4 | 0.3 | 471.3098 | 12729540.1 | 12439655.8 | 0.000100087 | 12669.53 | 2 | 5 | 11096 | 12.84 | 6.3 | 96 | 1.6 | 51.9 | 2 | 15.9 | 0.4 | 416.0668 | 10818538.4 | 11228459.4 | 0.0002608736 | 11551.65 | 2 | 5 | 13464 | 10.88 | 6.5 | 97 | 1.6 | 32.6 | 2.3 | 25.5 | 0.6 | 478.2629 | 13221980.0 | 12485875.3 | 0.0006188901 | 12826.95 | 2 | 5 | 11656 | 12.63 | 6.5 | 96 | 1.6 | 43.9 | 2.8 | 10.4 | 0.5 | 437.5152 | 11373952.9 | 11054352.2 | 0.000153218 | 11333.86 | 2 | 5 | 14027 | 9.94 | 5.3 | 97 | 1.7 | 26.8 | 2 | 16.4 | 0.4 | 793.2251 | 13816441.5 | 13635983.7 | 3.260101e-05 | 13863.91 | 2 | 5 | 11744 | 12.13 | 7.4 | 96 | 1.5 | 41 | 1.9 | 7.5 | 0.4 | 302.8038 | 11481795.8 | 11062560.9 | 0.0002609563 | 11369.5 | 2 | 5 | 11567 | 12.19 | 5.5 | 96 | 2.2 | 44.5 | 3.3 | 14.9 | 0.3 | 558.531 | 11306196.1 | 11506553.3 | 5.819768e-05 | 11803.85 | 2 | 5 | 12658 | 11.08 | 5.6 | 97 | 1.6 | 34.8 | 1.9 | 18.8 | 0.3 | 562.0529 | 12422052.4 | 11790237.9 | 0.0005139647 | 12057.13 | 2 | 5 | 12475 | 11.81 | 5.8 | 97 | 1.6 | 38.8 | 2.7 | 8.9 | 0.6 | 495.4515 | 12210925.2 | 11524111.4 | 0.0006320762 | 11769.68 | 2 | 5 | 12006 | 12.22 | 5.6 | 97 | 1.6 | 43.8 | 2.1 | 16.2 | 0.5 | 709.7528 | 11733968.9 | 11406498.9 | 0.0001511072 | 11659.36
2 | 1 | 10503 | 13.35 | 5.8 | 100 | 0.4 | 39.5 | 1.3 | 13.2 | 0.4 | 103.9599 | 10219185.3 | 10052931.8 | 5.07448e-05 | 10280.15 | 2 | 1 | 8710 | 15.85 | 6 | 99 | 0.4 | 66.5 | 1.2 | 15.4 | 0.6 | 91.59343 | 8378846.0 | 8771197.3 | 0.0003950026 | 9104.509 | 2 | 1 | 10911 | 13.13 | 6.1 | 100 | 0.4 | 34.8 | 2.2 | 30.4 | 1 | 109.5127 | 10625755.5 | 9988758.9 | 0.0007208305 | 10278.33 | 2 | 1 | 9228 | 15.07 | 6 | 99 | 0.4 | 47.7 | 2.3 | 11.4 | 0.9 | 103.3935 | 8910638.9 | 8799182.2 | 2.9883e-05 | 9083.744 | 2 | 1 | 11619 | 11.94 | 4.9 | 100 | 0.3 | 26.6 | 1.2 | 15.5 | 0.7 | 182.3341 | 11367620.5 | 11240113.9 | 2.399877e-05 | 11440.24 | 2 | 1 | 9348 | 14.58 | 6.7 | 99 | 0.4 | 47.1 | 1 | 7.2 | 0.5 | 75.94859 | 9046967.3 | 8801308.6 | 0.0001429404 | 9096.103 | 2 | 1 | 9184 | 14.89 | 5.1 | 100 | 0.7 | 55.9 | 2.4 | 11.5 | 0.6 | 127.4632 | 8875609.9 | 9077210.1 | 9.514404e-05 | 9359.625 | 2 | 1 | 10245 | 13.32 | 5.2 | 100 | 0.5 | 39.4 | 1.2 | 19.4 | 0.5 | 128.396 | 9969394.2 | 9399541.5 | 0.0006534209 | 9641.03 | 2 | 1 | 9967 | 14.21 | 5.4 | 101 | 0.4 | 45 | 2 | 8 | 0.6 | 112.9072 | 9662034.9 | 9252541.9 | 0.0003537236 | 9490.888 | 2 | 1 | 9511 | 14.8 | 5.3 | 100 | 0.4 | 52.1 | 1.2 | 14.1 | 0.4 | 157.9564 | 9195457.2 | 9077399.4 | 3.149327e-05 | 9315.94
2 | 0.5 | 9445 | 14.57 | 5.2 | 100 | 0.3 | 34.6 | 1.1 | 14.1 | 0.5 | 63.27799 | 9141258.4 | 9261091.9 | 3.199264e-05 | 9508.656 | 2 | 0.5 | 7733 | 17.26 | 5.3 | 99 | 0.3 | 65.1 | 0.9 | 14.6 | 0.7 | 57.34452 | 7384768.9 | 8015946.2 | 0.001268634 | 8357.903 | 2 | 0.5 | 9833 | 14.4 | 5.4 | 100 | 0.4 | 28 | 2.2 | 33.4 | 0.5 | 69.47939 | 9524078.2 | 9214358.3 | 0.0002061481 | 9510.694 | 2 | 0.5 | 8295 | 16.19 | 5.2 | 99 | 0.3 | 41.9 | 1.9 | 12.6 | 0.7 | 67.64507 | 7966039.9 | 8142730.1 | 9.077439e-05 | 8437.212 | 2 | 0.5 | 10584 | 12.97 | 4.3 | 100 | 0.3 | 21.5 | 0.9 | 15.1 | 0.5 | 112.4446 | 10313978.0 | 10446236.7 | 3.062141e-05 | 10662.98 | 2 | 0.5 | 8391 | 15.77 | 5.7 | 99 | 0.3 | 43.3 | 0.7 | 6.8 | 0.5 | 52.62409 | 8075166.3 | 8209057.7 | 5.100574e-05 | 8513.018 | 2 | 0.5 | 8208 | 16.21 | 4.6 | 99 | 0.9 | 54.1 | 1.8 | 10 | 0.4 | 75.21875 | 7881690.8 | 8219652.7 | 0.0003324815 | 8520.568 | 2 | 0.5 | 9242 | 14.52 | 4.6 | 100 | 0.4 | 35.8 | 0.8 | 19.7 | 0.4 | 78.4499 | 8946812.2 | 8613015.3 | 0.0002726825 | 8871.034 | 2 | 0.5 | 8930 | 15.35 | 4.8 | 100 | 0.3 | 40.7 | 1.5 | 7.3 | 0.5 | 68.73189 | 8611438.1 | 8494823.3 | 3.506224e-05 | 8750.469 | 2 | 0.5 | 8482 | 16.11 | 4.7 | 100 | 0.3 | 48.7 | 0.9 | 13.1 | 0.5 | 97.91481 | 8148918.1 | 8326795.3 | 8.794564e-05 | 8584.802
2 | 0.1 | 7198 | 17.79 | 4.5 | 101 | 0.4 | 76.8 | 1.2 | 15 | 0.6 | 15.94186 | 6853811.3 | 7119913.2 | 0.0002736561 | 7436.573 | 2 | 0.1 | 5689 | 20.98 | 4.5 | 99 | 0.4 | 128.1 | 1.2 | 13.7 | 0.7 | 14.85452 | 5311850.4 | 5942672.9 | 0.002375197 | 6300.581 | 2 | 0.1 | 7543 | 17.73 | 4.5 | 100 | 0.7 | 74.7 | 2.6 | 35.4 | 0.7 | 18.92069 | 7184723.8 | 7069515.5 | 4.928634e-05 | 7406.196 | 2 | 0.1 | 6356 | 19.16 | 4.2 | 98 | 0.4 | 79.4 | 1.9 | 12.7 | 0.1 | 18.99564 | 6003914.0 | 6259695.2 | 0.000328288 | 6583.35 | 2 | 0.1 | 8353 | 15.74 | 4.2 | 101 | 0.3 | 58.6 | 1 | 15.4 | 0.7 | 23.29182 | 8039784.2 | 7924398.4 | 3.941444e-05 | 8230.656 | 2 | 0.1 | 6471 | 18.78 | 4.2 | 98 | 0.4 | 94.8 | 1 | 6.1 | 0.6 | 17.27669 | 6126494.9 | 6478506.6 | 0.0005886847 | 6818.123 | 2 | 0.1 | 6130 | 19.84 | 4.3 | 100 | 1.4 | 110 | 1.7 | 9.5 | 0.6 | 16.62335 | 5766148.1 | 5899913.8 | 9.919917e-05 | 6263.113 | 2 | 0.1 | 7117 | 17.63 | 4.2 | 100 | 0.4 | 79.2 | 0.9 | 20.4 | 0.3 | 17.94622 | 6782730.3 | 6373897.2 | 0.0007289726 | 6703.146 | 2 | 0.1 | 6772 | 18.53 | 4.2 | 100 | 0.4 | 84.7 | 1.4 | 7.3 | 0.5 | 16.75604 | 6420921.8 | 6427180.7 | 1.790371e-07 | 6743.423 | 2 | 0.1 | 6331 | 19.62 | 4.2 | 100 | 0.4 | 98.9 | 1.1 | 12 | 0.8 | 23.4538 | 5963424.0 | 6154473.8 | 0.0001875594 | 6484.39
3 | 25 | 8232 | 17.47 | 21.7 | 63 | 2.9 | 183.1 | 4.8 | 15.6 | 0.5 | 21.14323 | 7852293.0 | 7546992.6 | 0.0002966169 | 7850.086 | 3 | 25 | 6989 | 18.77 | 21.6 | 60 | 2.6 | 222.6 | 5.4 | 17.2 | 1.3 | 21.76256 | 6617310.1 | 6507101.0 | 5.320158e-05 | 6862.776 | 3 | 25 | 7130 | 19.18 | 21.7 | 62 | 2.8 | 234.7 | 5.4 | 3 | 0.6 | 21.05643 | 6734221.6 | 7239713.0 | 0.000988093 | 7572.856 | 3 | 25 | 6927 | 18.45 | 21 | 59 | 3.1 | 197.7 | 6.1 | 14.2 | 1.1 | 25.70967 | 6570953.5 | 6693473.8 | 6.437124e-05 | 7011.309 | 3 | 25 | 7858 | 17.4 | 21.1 | 62 | 2.5 | 195.5 | 4.9 | 26.1 | 0.5 | 25 | 7498420.5 | 8034019.3 | 0.000897786 | 8336.045 | 3 | 25 | 7407 | 18.82 | 21.1 | 62 | 2.8 | 217.8 | 5.4 | 13.1 | 0.4 | 25 | 7010997.4 | 7038308.5 | 2.850997e-06 | 7366.129 | 3 | 25 | 6722 | 20.82 | 21 | 60 | 2.7 | 289.8 | 6 | 6.1 | 0.6 | 25.69851 | 6283064.6 | 6541564.6 | 0.0003066041 | 6888.837 | 3 | 25 | 6811 | 19.62 | 21.1 | 61 | 2.6 | 247 | 5.5 | 5.4 | 0.1 | 25 | 6415555.4 | 6856939.2 | 0.0008349811 | 7170.335 | 3 | 25 | 7653 | 17.43 | 21.1 | 63 | 3 | 170.1 | 4.7 | 5.8 | 0.9 | 25 | 7301601.9 | 6995247.7 | 0.0003465203 | 7295.085 | 3 | 25 | 6991 | 19.8 | 21 | 59 | 2.9 | 254.6 | 6.2 | 17.1 | 0.3 | 25.7207 | 6577697.5 | 6289078.2 | 0.0003797393 | 6614.843
3 | 10 | 6844 | 19.73 | 21.7 | 86 | 2.9 | 147.4 | 4.3 | 16.1 | 0.6 | 8.457291 | 6442215.5 | 6193269.3 | 0.0002929329 | 6535.428 | 3 | 10 | 5729 | 21.18 | 21.6 | 84 | 2.8 | 180.3 | 4.5 | 16.6 | 1.5 | 8.705024 | 5342005.9 | 5190844.1 | 0.0001554105 | 5548.083 | 3 | 10 | 5825 | 21.64 | 21.7 | 85 | 2.8 | 194.9 | 4.7 | 2.6 | 0.6 | 8.422573 | 5414449.7 | 5833416.9 | 0.001047733 | 6192.624 | 3 | 10 | 5839 | 20.33 | 21 | 83 | 3.1 | 153.1 | 5.9 | 12.9 | 1.2 | 10.28387 | 5475272.1 | 5418011.3 | 2.084647e-05 | 5749.433 | 3 | 10 | 6541 | 19.65 | 21.1 | 85 | 2.7 | 164.1 | 4.2 | 25.9 | 0.5 | 10 | 6160080.7 | 6656331.5 | 0.001132225 | 7007.437 | 3 | 10 | 6079 | 21.17 | 21.1 | 85 | 2.8 | 180.2 | 4.5 | 13.1 | 0.4 | 10 | 5668746.6 | 5684136.1 | 1.386327e-06 | 6038.24 | 3 | 10 | 5413 | 23.42 | 21 | 83 | 2.9 | 236.8 | 5.2 | 5.8 | 0.8 | 10.2794 | 4967055.1 | 5225791.4 | 0.000486339 | 5601.708 | 3 | 10 | 5546 | 22.16 | 21.1 | 84 | 2.8 | 204.7 | 4.9 | 5.1 | 0.3 | 10 | 5136340.0 | 5558515.5 | 0.001176837 | 5911.219 | 3 | 10 | 6382 | 19.45 | 21.1 | 86 | 3.1 | 140.5 | 4.3 | 5.4 | 0.9 | 10 | 6017794.8 | 5722494.1 | 0.0004775107 | 6056.101 | 3 | 10 | 5681 | 22.21 | 21 | 83 | 3 | 201.6 | 5.1 | 17.5 | 0.4 | 10.28828 | 5259496.1 | 5004385.4 | 0.0004662744 | 5362.462
3 | 5 | 5891 | 21.41 | 21.6 | 94 | 2.1 | 126.2 | 3.3 | 17.3 | 0.7 | 4.348067 | 5484474.6 | 5279824.9 | 0.000272762 | 5638.561 | 3 | 5 | 4869 | 22.88 | 21.5 | 93 | 2.2 | 159.2 | 3.4 | 15.5 | 1.8 | 4.474677 | 4485912.8 | 4327086.5 | 0.000245087 | 4677.18 | 3 | 5 | 4937 | 23.47 | 21.6 | 94 | 2.1 | 175.9 | 3.5 | 2.1 | 0.5 | 4.333144 | 4528555.7 | 4900683.6 | 0.001176281 | 5269.362 | 3 | 5 | 5087 | 21.58 | 21 | 93 | 2.3 | 131.7 | 5 | 8 | 1.4 | 5.141934 | 4730426.4 | 4538770.3 | 0.0003226365 | 4871.261 | 3 | 5 | 5625 | 21.34 | 21.1 | 94 | 2.1 | 150.3 | 3.3 | 26.6 | 0.5 | 5 | 5239335.4 | 5685868.2 | 0.001261712 | 6061.305 | 3 | 5 | 5176 | 22.87 | 21 | 94 | 2.1 | 163.2 | 3.5 | 13.6 | 0.5 | 5.140415 | 4769109.6 | 4782652.6 | 1.516665e-06 | 5146.643 | 3 | 5 | 4526 | 25.35 | 21 | 93 | 2.4 | 205.9 | 3.9 | 5.2 | 0.9 | 5.139702 | 4090188.1 | 4325826.1 | 0.0005917431 | 4708.799 | 3 | 5 | 4684 | 24.01 | 21 | 93 | 2.2 | 180.3 | 3.5 | 6.2 | 0.6 | 5.140838 | 4278714.3 | 4696244.5 | 0.001635184 | 5065.267 | 3 | 5 | 5498 | 20.97 | 21 | 94 | 2.4 | 124.8 | 3.1 | 4.1 | 1.1 | 5.139551 | 5133856.1 | 4869088.7 | 0.0005288163 | 5216.279 | 3 | 5 | 4794 | 23.95 | 21 | 93 | 2.4 | 173.2 | 3.7 | 18.3 | 0.6 | 5.144141 | 4381236.9 | 4124306.3 | 0.0006888429 | 4490.9
3 | 1 | 3991 | 25.39 | 21.6 | 97 | 0.5 | 123.2 | 1.8 | 18.8 | 0.9 | 0.8696134 | 3605509.9 | 3388601.3 | 0.0007260989 | 3738.17 | 3 | 1 | 3214 | 26.73 | 21.5 | 96 | 0.6 | 183.3 | 1.9 | 14.6 | 2.1 | 0.8949355 | 2870539.1 | 2623999.5 | 0.001520979 | 2931.757 | 3 | 1 | 3218 | 27.59 | 21.5 | 96 | 0.6 | 193.6 | 2.1 | 2.8 | 0.2 | 0.8917364 | 2852063.3 | 3049806.2 | 0.0008475717 | 3399.72 | 3 | 1 | 3489 | 24.82 | 20.9 | 96 | 0.7 | 140.8 | 3.8 | 7.2 | 1.5 | 1.057618 | 3166724.6 | 2868650.5 | 0.001843212 | 3173.182 | 3 | 1 | 3785 | 25.55 | 21 | 97 | 0.5 | 185.6 | 2.3 | 28.1 | 0.7 | 1.029863 | 3414862.0 | 3769009.1 | 0.001836467 | 4144.884 | 3 | 1 | 3414 | 26.84 | 20.9 | 96 | 0.6 | 184.7 | 2 | 14.2 | 0.6 | 1.05699 | 3046212.6 | 2987155.0 | 7.229161e-05 | 3332.582 | 3 | 1 | 2839 | 29.67 | 21 | 96 | 0.7 | 223.5 | 2.1 | 4 | 1 | 1.02794 | 2466781.0 | 2613991.3 | 0.0006337072 | 2961.437 | 3 | 1 | 3007 | 28.28 | 21 | 96 | 0.6 | 206.9 | 2.1 | 7.6 | 0.4 | 1.028168 | 2648092.9 | 2946016.6 | 0.002143873 | 3299.916 | 3 | 1 | 3758 | 24.48 | 21 | 97 | 0.5 | 145.2 | 1.9 | 3.4 | 1.2 | 1.02791 | 3420178.2 | 3115110.3 | 0.001646356 | 3448.438 | 3 | 1 | 3088 | 27.94 | 21 | 96 | 0.5 | 185.3 | 2.4 | 19.4 | 0.4 | 1.028828 | 2728058.8 | 2457415.4 | 0.002058905 | 2791.248
3 | 0.5 | 3342 | 26.71 | 21.5 | 97 | 0.5 | 100.3 | 1.2 | 19.5 | 1.1 | 0.4470998 | 2985385.1 | 2755472.4 | 0.001211339 | 3083.951 | 3 | 0.5 | 2658 | 27.98 | 21.5 | 97 | 0.6 | 172.5 | 1.4 | 14.1 | 2.1 | 0.4474677 | 2347310.1 | 2065967.8 | 0.003074362 | 2347.206 | 3 | 0.5 | 2640 | 28.83 | 21.5 | 97 | 0.6 | 170.9 | 1.4 | 3.8 | 0.2 | 0.4458682 | 2312783.4 | 2414617.5 | 0.0003501909 | 2740.166 | 3 | 0.5 | 2938 | 25.81 | 20.9 | 97 | 0.7 | 120.2 | 2.5 | 10.4 | 1.2 | 0.5288089 | 2644913.3 | 2293466.8 | 0.003833961 | 2575.163 | 3 | 0.5 | 3149 | 27.06 | 20.9 | 97 | 0.5 | 177.1 | 1.7 | 28.5 | 0.9 | 0.5303272 | 2804280.9 | 3101722.6 | 0.001916814 | 3456.993 | 3 | 0.5 | 2813 | 28.1 | 20.9 | 97 | 0.6 | 166.6 | 1.5 | 14.2 | 0.7 | 0.5284948 | 2481422.9 | 2367850.1 | 0.0004139835 | 2688.726 | 3 | 0.5 | 2287 | 30.9 | 21 | 97 | 0.7 | 200.6 | 1.4 | 3.7 | 0.9 | 0.5139702 | 1962394.4 | 2047441.6 | 0.0003394887 | 2362.972 | 3 | 0.5 | 2452 | 29.56 | 20.9 | 97 | 0.6 | 190.5 | 1.5 | 8 | 0.2 | 0.5285827 | 2132846.6 | 2370684.4 | 0.002108106 | 2698.98 | 3 | 0.5 | 3156 | 25.6 | 21 | 97 | 0.5 | 132.4 | 1.3 | 2.8 | 1.2 | 0.5139551 | 2846183.5 | 2507938.2 | 0.003019069 | 2818.119 | 3 | 0.5 | 2514 | 29.2 | 20.9 | 97 | 0.6 | 159.7 | 2 | 19.1 | 0.7 | 0.5292681 | 2194526.1 | 1932005.4 | 0.003061677 | 2236.811
3 | 0.1 | 2077 | 30.24 | 21.7 | 98 | 0.6 | 105.9 | 1.9 | 18.9 | 1.5 | 0.08457291 | 1794368.9 | 1553983.6 | 0.003901914 | 1806.278 | 3 | 0.1 | 1598 | 31.31 | 21.7 | 98 | 0.9 | 205.9 | 1.9 | 14.8 | 1.8 | 0.08467601 | 1365280.3 | 1114048.4 | 0.007800025 | 1320.507 | 3 | 0.1 | 1551 | 31.96 | 21.7 | 99 | 0.9 | 170.2 | 1.6 | 4.8 | 0.5 | 0.08422573 | 1315896.1 | 1303883.4 | 1.586302e-05 | 1548.504 | 3 | 0.1 | 1852 | 28.66 | 21.1 | 98 | 0.7 | 132.3 | 2.5 | 11.9 | 1.4 | 0.1 | 1625095.2 | 1278309.3 | 0.01086657 | 1491.109 | 3 | 0.1 | 1908 | 30.9 | 21.1 | 99 | 0.7 | 227.2 | 1.9 | 27.8 | 1.4 | 0.1 | 1637187.8 | 1794637.8 | 0.001590279 | 2068.298 | 3 | 0.1 | 1669 | 31.42 | 21.1 | 98 | 0.8 | 175.9 | 1.6 | 13.4 | 1 | 0.1 | 1424272.7 | 1279548.0 | 0.00216565 | 1519.804 | 3 | 0.1 | 1275 | 33.65 | 21.1 | 100 | 1 | 200.1 | 1.6 | 3.4 | 0.9 | 0.1 | 1061358.4 | 1084711.3 | 8.934207e-05 | 1310.456 | 3 | 0.1 | 1407 | 32.8 | 21.1 | 99 | 0.9 | 216.3 | 1.5 | 7 | 0.6 | 0.1 | 1182677.2 | 1295666.2 | 0.001570292 | 1536.744 | 3 | 0.1 | 1971 | 28.65 | 21.1 | 99 | 0.7 | 157.6 | 1.7 | 3.3 | 1.1 | 0.1 | 1729680.4 | 1423072.4 | 0.007180677 | 1658.399 | 3 | 0.1 | 1444 | 32.22 | 21.1 | 100 | 0.9 | 146.8 | 2.4 | 19.4 | 1.6 | 0.1 | 1221634.3 | 998213.9 | 0.007694379 | 1215.027
3 | 25 | 3069 | 29.38 | 37.1 | 46 | 2.6 | 677.6 | 15.3 | 16.5 | 1.1 | 0.4176167 | 2674280.9 | 2695625.0 | 1.191946e-05 | 3021.523 | 3 | 25 | 2558 | 30.2 | 36.9 | 42 | 3 | 787.2 | 18.3 | 12.4 | 2.7 | 0.4378632 | 2210814.9 | 2050150.3 | 0.001073656 | 2330.498 | 3 | 25 | 2463 | 30.72 | 38.3 | 43 | 2.7 | 644.1 | 18 | 12.1 | 1 | 0.2984925 | 2117377.1 | 2095473.8 | 2.0394e-05 | 2403.71 | 3 | 25 | 2689 | 27.6 | 37.9 | 43 | 2.4 | 492.5 | 15.4 | 6.5 | 1 | 0.3800724 | 2383001.4 | 2052466.6 | 0.00420529 | 2321.714 | 3 | 25 | 2762 | 30.36 | 36.4 | 42 | 2.6 | 825.8 | 18 | 22.5 | 1.2 | 0.4119184 | 2383237.9 | 2870016.1 | 0.006515224 | 3215.052 | 3 | 25 | 2557 | 31.14 | 38 | 41 | 2.8 | 659.2 | 23.3 | 2.5 | 1.3 | 0.3735273 | 2188552.3 | 2096028.7 | 0.0003519266 | 2401.973 | 3 | 25 | 2145 | 33.65 | 37.1 | 38 | 2.6 | 938.3 | 23.3 | 4 | 1.1 | 0.4742093 | 1785579.5 | 1988137.1 | 0.002177822 | 2299.568 | 3 | 25 | 2269 | 32.54 | 37.1 | 40 | 2.7 | 882.6 | 21.1 | 4.4 | 0.1 | 0.4602042 | 1912803.6 | 2261791.1 | 0.005297236 | 2583.769 | 3 | 25 | 2916 | 28.01 | 37.3 | 45 | 2.6 | 594.6 | 15.7 | 12.4 | 1.1 | 0.4474135 | 2574436.2 | 2397371.5 | 0.0009577048 | 2702.056 | 3 | 25 | 2325 | 31.88 | 37.2 | 40 | 2.5 | 798.1 | 21.3 | 4.6 | 0.3 | 0.4697765 | 1974287.9 | 1847595.0 | 0.0008296542 | 2146.612
3 | 10 | 2265 | 31.38 | 37.2 | 68 | 3.2 | 350.6 | 8.6 | 15.8 | 0.9 | 0.1632292 | 1933704.4 | 1965543.6 | 5.030503e-05 | 2250.363 | 3 | 10 | 1853 | 32 | 37 | 66 | 3.6 | 403.8 | 8.4 | 12.2 | 2.7 | 0.1710982 | 1571433.1 | 1455022.4 | 0.001117312 | 1694.279 | 3 | 10 | 1735 | 32.56 | 38.3 | 66 | 3.1 | 276 | 7.4 | 11.6 | 0.9 | 0.119397 | 1462307.1 | 1491742.9 | 7.491571e-05 | 1754.761 | 3 | 10 | 1971 | 29.34 | 37.9 | 68 | 3.2 | 215.5 | 6.9 | 6.7 | 1.1 | 0.152029 | 1718174.7 | 1488689.8 | 0.003876695 | 1719.893 | 3 | 10 | 2018 | 32.19 | 36.5 | 66 | 2.8 | 433.7 | 9.5 | 20.9 | 1.3 | 0.1608207 | 1707805.5 | 2114441.4 | 0.008603908 | 2413.745 | 3 | 10 | 1806 | 32.9 | 38 | 64 | 3 | 251.7 | 8.6 | 1.9 | 1.3 | 0.1494109 | 1516353.5 | 1494215.3 | 4.079727e-05 | 1755.398 | 3 | 10 | 1493 | 34.95 | 37.2 | 62 | 3.1 | 394.4 | 9.6 | 2.5 | 0.8 | 0.1855553 | 1223740.8 | 1391053.8 | 0.003097421 | 1651.457 | 3 | 10 | 1607 | 34.24 | 37.2 | 64 | 3.2 | 402 | 9.9 | 4.9 | 0.2 | 0.1800475 | 1328487.6 | 1619114.8 | 0.007382274 | 1892.759 | 3 | 10 | 2155 | 29.71 | 37.4 | 68 | 3.3 | 283.1 | 7.7 | 12.8 | 1 | 0.1750465 | 1871714.5 | 1741551.2 | 0.0009799004 | 2004.16 | 3 | 10 | 1631 | 33.34 | 37.3 | 63 | 3 | 333.9 | 9.1 | 4.5 | 0.3 | 0.1840147 | 1362576.3 | 1281714.3 | 0.0007059445 | 1531.71
3 | 5 | 1755 | 32.63 | 37.4 | 84 | 4 | 208.4 | 5.1 | 15.9 | 0.9 | 0.07793413 | 1478008.7 | 1508158.7 | 7.691401e-05 | 1756.315 | 3 | 5 | 1413 | 33.44 | 37.2 | 83 | 4.3 | 260.5 | 4.9 | 11.9 | 2.6 | 0.08164803 | 1179096.7 | 1098560.5 | 0.0009440542 | 1303.304 | 3 | 5 | 1294 | 33.92 | 38.3 | 85 | 3.7 | 140.7 | 4.3 | 11.2 | 0.8 | 0.0596985 | 1073783.9 | 1139083.6 | 0.0006573433 | 1365.35 | 3 | 5 | 1524 | 30.53 | 37.9 | 86 | 3.6 | 121.2 | 4.5 | 8.1 | 1.1 | 0.07601448 | 1312717.7 | 1155160.9 | 0.003083454 | 1355.785 | 3 | 5 | 1548 | 33.58 | 36.6 | 83 | 3.6 | 266.7 | 5.6 | 19.6 | 1.3 | 0.07848693 | 1289661.0 | 1646735.4 | 0.01126745 | 1907.125 | 3 | 5 | 1344 | 34.06 | 38 | 82 | 4 | 115.8 | 4.5 | 2.2 | 1.2 | 0.07470546 | 1113438.9 | 1140657.7 | 0.0001100182 | 1365.585 | 3 | 5 | 1089 | 36.02 | 37.3 | 82 | 4.2 | 194.1 | 5.2 | 1 | 0.6 | 0.09076151 | 880796 | 1042317.2 | 0.0053472 | 1262.688 | 3 | 5 | 1198 | 35.25 | 37.4 | 82 | 4.2 | 220.3 | 5.1 | 5.7 | 0.3 | 0.08613022 | 978336.6 | 1222491.7 | 0.009362041 | 1455.301 | 3 | 5 | 1674 | 30.88 | 37.5 | 84 | 4.4 | 166.6 | 5 | 12.4 | 1 | 0.08560955 | 1436700.6 | 1343652.6 | 0.0008456049 | 1571.337 | 3 | 5 | 1192 | 34.57 | 37.5 | 83 | 3.5 | 149.9 | 4.6 | 6.6 | 0.6 | 0.08824397 | 981532.8 | 947409.1 | 0.0002361533 | 1157.464
3 | 1 | 950.8 | 33.8 | 37.8 | 95 | 1.6 | 109.5 | 1.9 | 16.4 | 1.1 | 0.01421793 | 790100 | 785775.1 | 5.682521e-06 | 949.6073 | 3 | 1 | 751.7 | 34.33 | 37.6 | 94 | 1.9 | 196.3 | 2.8 | 11 | 2.3 | 0.01487928 | 620756.2 | 566430.4 | 0.00158201 | 693.8163 | 3 | 1 | 646.9 | 34.14 | 38.2 | 98 | 1.9 | 39.2 | 2.1 | 9.1 | 1.2 | 0.01221492 | 535418.9 | 598358.3 | 0.002329763 | 743.5762 | 3 | 1 | 846.3 | 30.91 | 37.9 | 96 | 1.5 | 47.6 | 2.3 | 9.9 | 0.9 | 0.0152029 | 726104.5 | 627316.9 | 0.004033787 | 758.7279 | 3 | 1 | 811.6 | 34.78 | 36.9 | 95 | 1.7 | 168.7 | 2.1 | 18.8 | 1.4 | 0.01460061 | 666606.3 | 870045.5 | 0.01338013 | 1043.014 | 3 | 1 | 664.4 | 34.83 | 38 | 97 | 1.7 | 11.8 | 2.5 | 2.3 | 1 | 0.01494109 | 545372.9 | 589738.7 | 0.001153695 | 734.1398 | 3 | 1 | 528 | 35.38 | 37.7 | 97 | 2.2 | 61.7 | 2.4 | 0.9 | 0.7 | 0.01663086 | 430494.2 | 503724.6 | 0.004654767 | 638.2183 | 3 | 1 | 597.4 | 35.27 | 37.8 | 96 | 1.9 | 98.6 | 2.3 | 6.8 | 0.2 | 0.01577482 | 487741.3 | 607309.2 | 0.009066918 | 753.5565 | 3 | 1 | 915.6 | 31.61 | 37.9 | 95 | 1.5 | 68.8 | 2.6 | 12.7 | 0.3 | 0.015678 | 779757.4 | 694302.3 | 0.002541261 | 842.5861 | 3 | 1 | 577.9 | 34.49 | 37.8 | 98 | 1.9 | 11 | 3.2 | 9.2 | 0.6 | 0.01658284 | 476319.6 | 461806.8 | 0.0001805855 | 588.6196
3 | 0.5 | 730.5 | 33.29 | 38.2 | 95 | 2.2 | 62.3 | 2 | 16.8 | 1.2 | 0.006487795 | 610627.3 | 574294.6 | 0.0007097682 | 703.4457 | 3 | 0.5 | 581.9 | 33.57 | 38.1 | 95 | 2.8 | 173.5 | 2.9 | 9.7 | 1.9 | 0.006627239 | 484845.4 | 414797.5 | 0.00459239 | 510.2015 | 3 | 0.5 | 471.7 | 33.82 | 38.1 | 98 | 2.6 | 8.1 | 2.2 | 8.9 | 1.4 | 0.006248456 | 391883.8 | 453822.3 | 0.004061326 | 569.1372 | 3 | 0.5 | 654.1 | 30.61 | 37.9 | 96 | 2.8 | 19.1 | 2.5 | 9.5 | 0.8 | 0.007601448 | 562953.2 | 480865.6 | 0.004685217 | 585.6741 | 3 | 0.5 | 612 | 34.28 | 37.5 | 96 | 3.3 | 126.6 | 2.3 | 18.8 | 1.3 | 0.006321545 | 505692.5 | 619091.6 | 0.007720853 | 755.1581 | 3 | 0.5 | 481.6 | 34.68 | 37.9 | 97 | 2.7 | -20.9 | 2.6 | 1.6 | 0.9 | 0.007637365 | 396040.2 | 444675.4 | 0.002530466 | 559.9242 | 3 | 0.5 | 386.3 | 34.45 | 38.2 | 97 | 3.1 | 11.6 | 2.6 | 1.2 | 0.8 | 0.007459344 | 318550.8 | 352943.7 | 0.001982636 | 454.4687 | 3 | 0.5 | 440.3 | 34.37 | 38.2 | 97 | 3 | 52.7 | 2.5 | 7.1 | 0.4 | 0.007226962 | 363427.7 | 431809.5 | 0.00560615 | 545.4517 | 3 | 0.5 | 700.2 | 31.11 | 38.2 | 96 | 2.4 | 9.6 | 2.6 | 11.7 | 0.3 | 0.007340324 | 599495.1 | 509361.9 | 0.005006864 | 627.0158 | 3 | 0.5 | 419.5 | 33.72 | 38.2 | 97 | 3 | -45.2 | 3.2 | 9.8 | 0.5 | 0.007635451 | 348923.5 | 329426.7 | 0.0006235743 | 424.5083
3 | 0.1 | 371.8 | 32.68 | 37.9 | 101 | 7.8 | -39.5 | 3.5 | 17.4 | 1.7 | 0.001389598 | 312943.8 | 308785.4 | 3.375082e-05 | 382.3619 | 3 | 0.1 | 301.9 | 31.99 | 37.9 | 100 | 5.6 | 103.6 | 3.9 | 7.4 | 0.6 | 0.001388078 | 256053.6 | 233874.9 | 0.001548208 | 280.9569 | 3 | 0.1 | 224 | 32.83 | 37.9 | 106 | 5.5 | -39.7 | 3.4 | 7.4 | 1.6 | 0.001308194 | 188223.4 | 240566.6 | 0.01135543 | 300.5821 | 3 | 0.1 | 352.8 | 29.86 | 37.9 | 101 | 5.6 | -28.9 | 3 | 8.5 | 0.7 | 0.00152029 | 305963.9 | 262813.5 | 0.004358971 | 317.5911 | 3 | 0.1 | 306.8 | 32.57 | 38 | 102 | 8.2 | 37.2 | 3.3 | 17.2 | 1.2 | 0.001122424 | 258550.9 | 297160.2 | 0.003653539 | 374.1952 | 3 | 0.1 | 224.1 | 34 | 37.9 | 104 | 5.8 | -98.9 | 3.4 | 1.1 | 1.3 | 0.001527473 | 185787.3 | 226856.1 | 0.007522859 | 286.9675 | 3 | 0.1 | 183.9 | 32.19 | 37.9 | 107 | 6.1 | -91.1 | 4.5 | 1 | 0.8 | 0.001592195 | 155632 | 177902.5 | 0.003373634 | 231.5493 | 3 | 0.1 | 210.7 | 33.01 | 37.9 | 106 | 5.6 | -71 | 4.1 | 7.1 | 1.2 | 0.001543288 | 176687.9 | 215601.9 | 0.007472884 | 279.9239 | 3 | 0.1 | 351.2 | 30.43 | 37.9 | 104 | 5.5 | -145.1 | 3.8 | 9.1 | 0.3 | 0.0015678 | 302821.7 | 268235.2 | 0.002774259 | 335.9562 | 3 | 0.1 | 195.6 | 32.28 | 37.9 | 107 | 5.8 | -166.9 | 4.9 | 11.9 | 0.5 | 0.001624353 | 165369.7 | 170757.6 | 0.0001938826 | 218.2221
3 | 25 | 1933 | 32.38 | 42.3 | 38 | 2.8 | 848.1 | 24.6 | 15.6 | 1.6 | 0.1307007 | 1632447.3 | 1817669.5 | 0.002178624 | 2091.702 | 3 | 25 | 1642 | 32.77 | 42.5 | 33 | 3.3 | 1104.3 | 28.1 | 10 | 2.2 | 0.1234395 | 1380675.9 | 1286552.9 | 0.0009402869 | 1510.7 | 3 | 25 | 1585 | 33.62 | 40.3 | 35 | 3.4 | 839 | 31.5 | 20.8 | 2.8 | 0.1906083 | 1319873.9 | 1779035.4 | 0.01680968 | 2065.9 | 3 | 25 | 1682 | 30.05 | 44 | 36 | 2.6 | 665.5 | 21.5 | 10 | 0.3 | 0.1071632 | 1455920.3 | 1311154.5 | 0.002068769 | 1527.015 | 3 | 25 | 1689 | 33.47 | 44 | 35 | 2.6 | 1030 | 25.6 | 15.1 | 0.5 | 0.07181842 | 1408921.1 | 1594998.3 | 0.002902362 | 1850.522 | 3 | 25 | 1711 | 32.26 | 43.4 | 36 | 2.8 | 820.5 | 25.8 | 6.1 | 2 | 0.1190722 | 1446880.9 | 1369431.6 | 0.0005708495 | 1618.83 | 3 | 25 | 1346 | 34.48 | 44.2 | 30 | 3.4 | 938.1 | 28.2 | 7.8 | 0.9 | 0.1083093 | 1109539.9 | 1120724.5 | 1.897434e-05 | 1350.914 | 3 | 25 | 1408 | 34.37 | 44.5 | 32 | 3 | 931.6 | 26.3 | 6.8 | 0.4 | 0.09811895 | 1162176.2 | 1286165.5 | 0.001938192 | 1526.19 | 3 | 25 | 1917 | 29.72 | 44.4 | 39 | 2.6 | 654.7 | 21.4 | 9.9 | 0.8 | 0.100848 | 1664835.0 | 1427496.9 | 0.004461706 | 1663.239 | 3 | 25 | 1502 | 32.58 | 44.3 | 32 | 3 | 796.3 | 24.8 | 6.2 | 0.4 | 0.1190257 | 1265645.9 | 1072981.2 | 0.005143771 | 1299.255
3 | 10 | 1376 | 32.72 | 42.5 | 57 | 3.3 | 323.2 | 9.8 | 14.9 | 1.5 | 0.05007835 | 1157659.3 | 1279449.1 | 0.001887228 | 1505.129 | 3 | 10 | 1154 | 32.77 | 42.7 | 51 | 3.6 | 425.2 | 8.7 | 8.4 | 2.3 | 0.04726931 | 970341 | 889070.4 | 0.001443106 | 1068.143 | 3 | 10 | 1072 | 34.01 | 40.5 | 53 | 3.6 | 261.1 | 6.9 | 21 | 3 | 0.07295462 | 888623.6 | 1232710.7 | 0.02020472 | 1469.681 | 3 | 10 | 1189 | 30.41 | 44.2 | 55 | 3.5 | 219 | 5.9 | 9.5 | 0.4 | 0.04121676 | 1025423.7 | 918123.3 | 0.002304224 | 1091.669 | 3 | 10 | 1176 | 33.53 | 44.2 | 53 | 3.4 | 385.7 | 8.6 | 14.9 | 0.4 | 0.02750889 | 980309.7 | 1115118.4 | 0.003131261 | 1319.358 | 3 | 10 | 1179 | 32.16 | 43.7 | 56 | 2.9 | 271.9 | 6.4 | 6 | 1.9 | 0.04482488 | 998100.1 | 928982.2 | 0.000971365 | 1127.266 | 3 | 10 | 892.9 | 33.87 | 44.3 | 48 | 3.6 | 292.4 | 6.8 | 7.2 | 0.9 | 0.04248471 | 741378.6 | 757470 | 8.696254e-05 | 937.1527 | 3 | 10 | 948.8 | 33.98 | 44.6 | 51 | 3 | 317.6 | 7.7 | 6.4 | 0.3 | 0.03848673 | 786776 | 884443.1 | 0.002582549 | 1073.97 | 3 | 10 | 1370 | 29.91 | 44.6 | 60 | 3.1 | 239.6 | 6.1 | 9 | 0.7 | 0.0387747 | 1187529.3 | 994221.5 | 0.00595385 | 1183.487 | 3 | 10 | 1001 | 32.07 | 44.5 | 51 | 3.2 | 214.5 | 5.2 | 6.3 | 0.5 | 0.0459586 | 848247.4 | 718353.7 | 0.005210564 | 894.0197
3 | 5 | 1009 | 33.54 | 42.7 | 76 | 5.4 | 134.8 | 5 | 15.8 | 1.5 | 0.02398751 | 841001.8 | 965021.3 | 0.003568865 | 1153.86 | 3 | 5 | 833.3 | 33.58 | 42.9 | 72 | 5.3 | 224.9 | 5.2 | 8.7 | 2.4 | 0.02262887 | 694234.2 | 666969.1 | 0.0003027693 | 812.4623 | 3 | 5 | 746.6 | 35.19 | 40.8 | 77 | 4.7 | 92.3 | 4 | 20.5 | 3.1 | 0.03415166 | 610155.5 | 911008 | 0.03030443 | 1107.668 | 3 | 5 | 865.8 | 31.37 | 44.4 | 79 | 4.3 | 81.7 | 4.1 | 9.4 | 0.5 | 0.0198187 | 739240.4 | 694475.6 | 0.0007359644 | 836.717 | 3 | 5 | 837.4 | 34.45 | 44.5 | 75 | 4.5 | 172 | 4.6 | 15.5 | 0.4 | 0.01289195 | 690536.9 | 827810.5 | 0.006200626 | 994.9579 | 3 | 5 | 832.5 | 32.99 | 44 | 78 | 4.4 | 108.4 | 3.6 | 6.5 | 1.8 | 0.02109929 | 698272.4 | 681205.6 | 0.0001154904 | 841.8256 | 3 | 5 | 605.7 | 34.78 | 44.5 | 72 | 4.3 | 92.3 | 3.9 | 8.7 | 0.9 | 0.02042965 | 497490.7 | 551417 | 0.001997659 | 695.2458 | 3 | 5 | 654.6 | 34.7 | 44.8 | 76 | 4.6 | 114.3 | 3.5 | 5.9 | 0.2 | 0.01850644 | 538175.5 | 650370.9 | 0.006762958 | 803.9203 | 3 | 5 | 1002 | 30.82 | 44.8 | 82 | 4.2 | 101.4 | 3.9 | 8.4 | 0.6 | 0.01863791 | 860498.7 | 744341.5 | 0.003966226 | 900.1151 | 3 | 5 | 687.5 | 33.03 | 44.7 | 77 | 4 | 61.7 | 4.3 | 6.9 | 0.5 | 0.0221862 | 576389.9 | 524251.5 | 0.001695515 | 664.2584
3 | 1 | 512.4 | 32.8 | 43.2 | 97 | 3.1 | 20.3 | 2.9 | 18.1 | 2.1 | 0.004311813 | 430706.3 | 487101.1 | 0.0028556 | 599.8051 | 3 | 1 | 412.8 | 32.95 | 43.3 | 97 | 3.5 | 137.9 | 4.2 | 9.8 | 0.3 | 0.004150168 | 346399.3 | 347674.8 | 2.547831e-06 | 426.657 | 3 | 1 | 361 | 33.31 | 41.7 | 98 | 3.6 | 41.6 | 2.9 | 16.1 | 2.4 | 0.0056159 | 301691.9 | 434301.9 | 0.02503613 | 545.1795 | 3 | 1 | 450.3 | 30.43 | 45 | 97 | 2.7 | -20.8 | 3 | 8.9 | 0.7 | 0.003528402 | 388270.5 | 359218.7 | 0.001140788 | 437.985 | 3 | 1 | 396.5 | 33.71 | 45 | 99 | 3 | 52 | 2.8 | 14.9 | 0.8 | 0.002316151 | 329831.4 | 405720.6 | 0.008088313 | 504.7257 | 3 | 1 | 403.6 | 31.42 | 44.8 | 100 | 2.9 | 14.4 | 3 | 5.3 | 1.6 | 0.003597566 | 344419.7 | 323894.5 | 0.0007120554 | 410.6718 | 3 | 1 | 272.1 | 33.58 | 45.1 | 102 | 3.4 | 2.1 | 3.3 | 11.3 | 0.6 | 0.003637689 | 226690.4 | 256297.4 | 0.00284207 | 333.0439 | 3 | 1 | 305.4 | 32.93 | 45.3 | 101 | 3.3 | 1.1 | 3.1 | 4.9 | 0 | 0.003359098 | 256333 | 306590.4 | 0.006045682 | 393.3053 | 3 | 1 | 513 | 29.87 | 45.3 | 100 | 3 | -0.8 | 3 | 7.1 | 0.4 | 0.003379675 | 444851.9 | 369325.6 | 0.006529611 | 459.7676 | 3 | 1 | 328.2 | 31.05 | 45.1 | 101 | 3.1 | -67.7 | 3.3 | 8.4 | 0.3 | 0.004138524 | 281174.7 | 252966.1 | 0.002108094 | 326.7104
3 | 0.5 | 392.3 | 31.47 | 43.9 | 96 | 4.2 | -17.7 | 3.3 | 18.2 | 2.3 | 0.001859043 | 334598 | 346993.4 | 0.000249571 | 429.6988 | 3 | 0.5 | 323.3 | 31.42 | 44.1 | 94 | 4.5 | 120.6 | 4 | 8.9 | 0.3 | 0.001747285 | 275894.2 | 253619.4 | 0.001336635 | 306.6413 | 3 | 0.5 | 284.1 | 30.53 | 43.1 | 94 | 5 | 45.9 | 3 | 14.6 | 1.9 | 0.002082324 | 244713.3 | 289689.6 | 0.005369264 | 363.9433 | 3 | 0.5 | 349.4 | 29.24 | 45.6 | 96 | 3.5 | -60.6 | 3.1 | 7.7 | 0.9 | 0.001572496 | 304879.9 | 266073.2 | 0.003496071 | 321.7188 | 3 | 0.5 | 293.3 | 32.46 | 45.6 | 96 | 3.8 | 17.2 | 3.1 | 14 | 1.1 | 0.001019344 | 247476.7 | 285034.6 | 0.003765462 | 359.4339 | 3 | 0.5 | 305.8 | 29.67 | 45.6 | 97 | 4.1 | -20 | 3.3 | 4.8 | 1.4 | 0.001536783 | 265706.8 | 227423.2 | 0.004565425 | 287.7024 | 3 | 0.5 | 202 | 32.18 | 45.6 | 96 | 4.7 | -18.8 | 3.1 | 11.5 | 0.5 | 0.001652544 | 170968.6 | 180826.4 | 0.000592702 | 235.3948 | 3 | 0.5 | 224.6 | 31.57 | 45.7 | 98 | 4.3 | -41.9 | 3.2 | 4.7 | 0.2 | 0.001555111 | 191359.5 | 216350.2 | 0.002841671 | 280.8691 | 3 | 0.5 | 386 | 28.78 | 45.7 | 98 | 3.3 | -71.6 | 3 | 6.2 | 0.2 | 0.001563369 | 338319.3 | 267919.7 | 0.01026616 | 335.5647 | 3 | 0.5 | 249.7 | 29.21 | 45.6 | 97 | 4 | -163.5 | 3.5 | 8.2 | 0.4 | 0.001898592 | 217947.4 | 182120.6 | 0.006082839 | 233.4587
3 | 0.1 | 216.3 | 27.91 | 45.2 | 98 | 6.9 | -92.7 | 4 | 15.8 | 2 | 0.0002835004 | 191140.8 | 166068.5 | 0.003729086 | 200.7553 | 3 | 0.1 | 185.8 | 28.35 | 45.2 | 96 | 8.5 | 91.6 | 4.8 | 6.3 | 1 | 0.0002766864 | 163515.8 | 138184.8 | 0.005343509 | 154.1452 | 3 | 0.1 | 175.3 | 25.82 | 45.1 | 96 | 7.9 | -4.5 | 4.3 | 12.9 | 1.1 | 0.000274912 | 157799.2 | 133008.1 | 0.005509634 | 157.9214 | 3 | 0.1 | 187.2 | 27.45 | 45.3 | 105 | 6.2 | -100.4 | 5.2 | 4.3 | 1 | 0.0003330641 | 166123.8 | 154596.6 | 0.0009754331 | 178.0737 | 3 | 0.1 | 140.9 | 30.78 | 45.3 | 109 | 6.8 | -95.6 | 4.3 | 9.8 | 1.7 | 0.0002172667 | 121052.6 | 145896.6 | 0.006572522 | 186.2739 | 3 | 0.1 | 163.7 | 25.63 | 45.4 | 106 | 6.9 | -133.3 | 4.6 | 4.2 | 1.1 | 0.00031963 | 147592.9 | 121947.5 | 0.006871177 | 148.0973 | 3 | 0.1 | 95.7 | 30.19 | 45.3 | 112 | 9 | -131.4 | 7.9 | 9.4 | 1.4 | 0.0003500448 | 82719.5 | 93341.3 | 0.002752675 | 117.834 | 3 | 0.1 | 106.8 | 29.95 | 45.3 | 109 | 7.8 | -178.1 | 5.5 | 4.4 | 0.6 | 0.0003359098 | 92538.08 | 108220.4 | 0.004622439 | 141.259 | 3 | 0.1 | 196.4 | 27.12 | 45.3 | 106 | 6 | -361.2 | 5.6 | 4 | 0.3 | 0.0003379675 | 174806.6 | 142955.7 | 0.007631137 | 177.1939 | 3 | 0.1 | 138.4 | 24.86 | 45.3 | 105 | 7.1 | -225.6 | 6.1 | 8.6 | 0.7 | 0.00039979 | 125575.5 | 98365.71 | 0.01124901 | 119.1348
3 | 25 | 15891 | 9.08 | 5.2 | 72 | 3.1 | 41.4 | 3.4 | 11.5 | 0.1 | 3163.9 | 15691869.2 | 15212544.6 | 0.0001815167 | 15699.71 | 3 | 25 | 14185 | 9.53 | 6.3 | 71 | 3.2 | 47.8 | 3.3 | 22.2 | 0.5 | 2080.334 | 13989233.5 | 13691703.9 | 8.716875e-05 | 14108.71 | 3 | 25 | 13738 | 10.49 | 9.9 | 71 | 3 | 54.9 | 3.5 | 16.4 | 0.3 | 774.1139 | 13508392.7 | 13276261.2 | 5.666912e-05 | 13670.11 | 3 | 25 | 14232 | 9.41 | 6.3 | 72 | 2.9 | 38.8 | 3 | 20.7 | 0.2 | 2338.319 | 14040489.1 | 13563253.7 | 0.0002255509 | 13969.72 | 3 | 25 | 14991 | 8.95 | 7 | 70 | 3.3 | 42 | 3.4 | 4.7 | 0.2 | 2208.503 | 14808476.8 | 15239451.0 | 0.000155225 | 15586.29 | 3 | 25 | 14214 | 10.43 | 8.2 | 71 | 2.8 | 52.9 | 3.2 | 9.5 | 0.2 | 1171.173 | 13979139.5 | 13211399.1 | 0.0006018007 | 13662.79 | 3 | 25 | 14109 | 10.63 | 6.4 | 70 | 3.6 | 58.8 | 3.7 | 10.9 | 0.3 | 2079.465 | 13866874.0 | 13593185.9 | 7.494908e-05 | 14055.01 | 3 | 25 | 13869 | 10.08 | 5.9 | 71 | 2.9 | 51.1 | 3.1 | 13 | 0.3 | 2544.475 | 13654922.8 | 14169634.5 | 0.0002582257 | 14655.32 | 3 | 25 | 13967 | 9.94 | 7.6 | 71 | 3.4 | 45.4 | 4 | 20.8 | 0.3 | 1385.815 | 13757342.2 | 13059358.5 | 0.000511334 | 13398.64 | 3 | 25 | 14523 | 10.05 | 5.7 | 71 | 3.4 | 52 | 3.5 | 16.9 | 0.4 | 3424.92 | 14300156.8 | 13653996.1 | 0.0004032476 | 14143.47
3 | 10 | 14468 | 10.08 | 5.1 | 91 | 2.6 | 36.3 | 3.3 | 11.4 | 0.2 | 1307.872 | 14244676.8 | 13971641.7 | 7.06467e-05 | 14295.56 | 3 | 10 | 12838 | 10.68 | 6.2 | 91 | 2.6 | 42.8 | 2.7 | 21.4 | 0.5 | 859.1547 | 12615614.3 | 12369384.4 | 7.327906e-05 | 12715.26 | 3 | 10 | 12290 | 11.72 | 9.6 | 91 | 2.5 | 49.9 | 3.3 | 16.4 | 0.5 | 341.4975 | 12033777.6 | 11922895.4 | 1.616239e-05 | 12239.1 | 3 | 10 | 12924 | 10.28 | 6.1 | 92 | 2.5 | 33.6 | 2.8 | 21.5 | 0.1 | 999.9252 | 12716536.1 | 12318386.7 | 0.0001908541 | 12636.11 | 3 | 10 | 13653 | 9.9 | 6.8 | 91 | 2.8 | 36.2 | 2.9 | 4.3 | 0.2 | 945.9165 | 13449697.6 | 13916868.6 | 0.0002198994 | 14158.6 | 3 | 10 | 12754 | 11.54 | 7.9 | 90 | 2.5 | 46.7 | 3 | 9.6 | 0.2 | 515.6907 | 12496181.5 | 11922807.2 | 0.0004161112 | 12266.76 | 3 | 10 | 12630 | 11.87 | 6.2 | 90 | 3.1 | 52.5 | 3.3 | 11.1 | 0.5 | 887.9036 | 12359930.4 | 12256476.6 | 1.332531e-05 | 12591.63 | 3 | 10 | 12476 | 11.18 | 5.8 | 91 | 2.6 | 46.5 | 3.2 | 13.7 | 0.4 | 1052.025 | 12239241.7 | 12793926.9 | 0.0003705377 | 13123.13 | 3 | 10 | 12621 | 10.96 | 7.4 | 91 | 2.8 | 39.2 | 3.7 | 20.1 | 0.3 | 590.9695 | 12390794.9 | 11791514.1 | 0.0004635233 | 12046.88 | 3 | 10 | 13095 | 11.15 | 5.6 | 90 | 3 | 45.6 | 3.5 | 18.9 | 0.5 | 1419.506 | 12847822.5 | 12429667.0 | 0.0002064979 | 12752.17
3 | 5 | 13374 | 10.89 | 5 | 97 | 1.8 | 34 | 2.6 | 10.9 | 0.5 | 675.82 | 13133157.0 | 12990879.5 | 2.23784e-05 | 13243.55 | 3 | 5 | 11815 | 11.7 | 6.1 | 97 | 1.7 | 39.3 | 1.9 | 20.5 | 0.6 | 443.539 | 11569517.5 | 11330634.9 | 8.210174e-05 | 11654.82 | 3 | 5 | 11199 | 12.77 | 9.2 | 97 | 1.7 | 47.3 | 2.7 | 15.6 | 0.6 | 194.6545 | 10921995.2 | 10970606.4 | 3.719698e-06 | 11264.08 | 3 | 5 | 11937 | 10.93 | 6 | 97 | 1.6 | 31 | 2.1 | 22.9 | 0.6 | 516.9673 | 11720457.7 | 11312619.8 | 0.0002365869 | 11596.67 | 3 | 5 | 12621 | 10.72 | 6.6 | 97 | 1.7 | 33.1 | 1.8 | 3.9 | 0.4 | 506.496 | 12400737.4 | 12912687.8 | 0.0003086747 | 13116.65 | 3 | 5 | 11680 | 12.48 | 7.6 | 96 | 1.5 | 44.3 | 2.3 | 9.6 | 0.3 | 283.9208 | 11404019.1 | 10957679.7 | 0.0003006526 | 11261.63 | 3 | 5 | 11496 | 12.94 | 6.1 | 96 | 2 | 51.5 | 2.4 | 12.2 | 0.7 | 458.707 | 11204060.2 | 11184808.2 | 5.578517e-07 | 11471.74 | 3 | 5 | 11421 | 12.14 | 5.7 | 97 | 1.7 | 43.8 | 2.7 | 13.4 | 0.7 | 543.7247 | 11165588.3 | 11736738.8 | 0.0004694083 | 12001.34 | 3 | 5 | 11623 | 11.82 | 7.2 | 96 | 1.8 | 36.5 | 3.1 | 19.1 | 0.2 | 315.0594 | 11376545.3 | 10832040.5 | 0.0004536954 | 11062.56 | 3 | 5 | 12006 | 12.07 | 5.4 | 96 | 1.9 | 42.9 | 2.7 | 21.4 | 1.1 | 762.1151 | 11740581.7 | 11513602.3 | 7.188307e-05 | 11771.4
3 | 1 | 10899 | 13.02 | 4.8 | 100 | 0.4 | 42.1 | 1.8 | 10.7 | 0.7 | 144.3751 | 10618802.9 | 10577280.1 | 2.895283e-06 | 10795.19 | 3 | 1 | 9470 | 14.33 | 5.8 | 100 | 0.4 | 47.1 | 1.1 | 18.6 | 0.9 | 97.65755 | 9175353.0 | 8875324.6 | 0.0002084713 | 9207.479 | 3 | 1 | 8798 | 15.55 | 8.2 | 100 | 0.5 | 56.7 | 2.4 | 15.3 | 0.5 | 54.15172 | 8475965.7 | 8793443.4 | 0.0002550339 | 9095.992 | 3 | 1 | 9717 | 12.74 | 5.6 | 100 | 0.4 | 32.8 | 1.6 | 25.9 | 1.5 | 118.237 | 9477775.5 | 9008304.2 | 0.0004867925 | 9290.139 | 3 | 1 | 10279 | 12.97 | 6 | 100 | 0.4 | 38.5 | 1 | 4.8 | 0.7 | 124.5134 | 10016759.2 | 10613416.6 | 0.0006314153 | 10825.92 | 3 | 1 | 9255 | 15.01 | 6.8 | 99 | 0.4 | 53.6 | 1.5 | 9.5 | 0.5 | 73.52407 | 8939225.3 | 8748651.8 | 8.758626e-05 | 9044.13 | 3 | 1 | 8971 | 15.88 | 5.7 | 100 | 1 | 63.1 | 1.5 | 13.6 | 1 | 104.5956 | 8628638.7 | 8754056.0 | 3.927579e-05 | 9042.586 | 3 | 1 | 9044 | 14.73 | 5.3 | 100 | 0.4 | 54.1 | 2 | 14.4 | 1.1 | 124.1917 | 8746766.7 | 9346025.1 | 0.0008282538 | 9588.362 | 3 | 1 | 9374 | 14.04 | 6.5 | 99 | 0.4 | 40.3 | 2.2 | 18.3 | 0.4 | 78.95417 | 9093966.7 | 8705520.9 | 0.0003594284 | 8955.784 | 3 | 1 | 9529 | 14.62 | 5 | 99 | 0.4 | 51.9 | 2.6 | 24 | 1.6 | 175.84 | 9220461.7 | 9245997.4 | 1.442638e-06 | 9481.214
3 | 0.5 | 9850 | 14.07 | 4.5 | 100 | 0.3 | 40.8 | 1.3 | 10.6 | 0.5 | 79.70928 | 9554494.5 | 9628831.6 | 1.132914e-05 | 9866.18 | 3 | 0.5 | 8478 | 15.57 | 5.1 | 100 | 0.3 | 43.1 | 0.8 | 17 | 0.8 | 61.16505 | 8166884.9 | 8119270.4 | 6.448695e-06 | 8460.052 | 3 | 0.5 | 7874 | 16.84 | 6.6 | 99 | 0.5 | 55 | 1.9 | 14 | 0.5 | 46.23941 | 7536343.1 | 8528496.9 | 0.002884961 | 8835.619 | 3 | 0.5 | 8835 | 13.89 | 4.9 | 99 | 0.3 | 26.3 | 1.3 | 27.9 | 0.9 | 74.86636 | 8576650.4 | 8298844.5 | 0.0002044924 | 8590.829 | 3 | 0.5 | 9287 | 14.14 | 5.2 | 100 | 0.3 | 34 | 1 | 5.2 | 0.4 | 82.1268 | 9005619.7 | 9932697.4 | 0.001810809 | 10164.45 | 3 | 0.5 | 8307 | 16.22 | 5.7 | 99 | 0.3 | 51.5 | 1.2 | 8.5 | 0.3 | 52.62409 | 7976350.2 | 8209057.7 | 0.0001559775 | 8513.018 | 3 | 0.5 | 7932 | 17.35 | 5 | 100 | 1.1 | 60.1 | 1.2 | 14.9 | 0.9 | 65.87477 | 7571101.4 | 8006626.8 | 0.0005900298 | 8313.067 | 3 | 0.5 | 8071 | 16.14 | 4.7 | 99 | 0.3 | 51.3 | 1.3 | 14.2 | 0.7 | 75.86521 | 7752884.1 | 8560023.2 | 0.001850002 | 8819.428 | 3 | 0.5 | 8487 | 15.06 | 5.6 | 99 | 0.3 | 35.4 | 1.8 | 18.2 | 0.4 | 52.8832 | 8195507.7 | 8099209.8 | 2.634989e-05 | 8365.818 | 3 | 0.5 | 8509 | 15.97 | 4.4 | 99 | 0.3 | 49.9 | 2.3 | 25 | 1.2 | 109.0911 | 8180602.7 | 8496078.8 | 0.0002700511 | 8749.141
3 | 0.1 | 7717 | 16.96 | 4.6 | 100 | 0.4 | 79 | 1.3 | 10.1 | 0.4 | 15.42328 | 7381377.2 | 7070418.3 | 0.0003494015 | 7388.595 | 3 | 0.1 | 6419 | 18.79 | 4.6 | 100 | 0.3 | 88.3 | 1.2 | 16.1 | 1 | 14.38051 | 6076902.6 | 5895721.1 | 0.0001728 | 6253.718 | 3 | 0.1 | 6017 | 20.09 | 4.6 | 97 | 0.6 | 114.1 | 1.8 | 13.3 | 0.6 | 18.28026 | 5650890.9 | 7015021.4 | 0.008819478 | 7352.823 | 3 | 0.1 | 6892 | 16.93 | 4.2 | 100 | 0.3 | 60.3 | 1.2 | 28.3 | 0.5 | 18.99564 | 6593309.3 | 6259695.2 | 0.0005085144 | 6583.35 | 3 | 0.1 | 7241 | 17.24 | 4.2 | 100 | 0.4 | 81.4 | 1.2 | 5.3 | 0.2 | 23.29182 | 6915674.1 | 7924398.4 | 0.003496568 | 8230.656 | 3 | 0.1 | 6418 | 19.22 | 4.2 | 97 | 0.4 | 103.5 | 1.4 | 6.8 | 0.3 | 17.27669 | 6060270.4 | 6478506.6 | 0.0008400086 | 6818.123 | 3 | 0.1 | 5797 | 21.16 | 4.2 | 99 | 1.5 | 119.9 | 1.4 | 15.3 | 0.9 | 17.18711 | 5406143.3 | 5948062.1 | 0.001721249 | 6310.173 | 3 | 0.1 | 6041 | 19.82 | 4.2 | 99 | 0.4 | 106.6 | 1.3 | 13.6 | 0.4 | 17.94622 | 5683146.1 | 6373897.2 | 0.002481657 | 6703.146 | 3 | 0.1 | 6684 | 17.67 | 4.2 | 97 | 0.4 | 80.3 | 1.7 | 18.1 | 0.5 | 16.75604 | 6368652.5 | 6427180.7 | 1.578438e-05 | 6743.423 | 3 | 0.1 | 6366 | 19.52 | 4.2 | 99 | 0.4 | 108.1 | 2.5 | 24.7 | 0.8 | 23.4538 | 6000113.6 | 6154473.8 | 0.0001216929 | 6484.39